## Fe Base
ANALYTICAL PROGRAM OF M10008X
(Fe_Base)
Sr.No | Element | MS/CS/LAS |  | CI/SG IRON |  | Cr-Ni Steel |  | Cr_Steel |  | Mn- Steel |  | Cr_Mn Steel |  | Free_Cutting_Steels |  | Tool_Steel |  | Cr Cast Iron |  | Ni_Resist |  | Ni_Hard |  | Heat Resist Alloys |  | Global_Fe |  | Orientation
|  | Min% | Max% | Min% | Max% | Min% | Max% | Min% | Max% | Min% | Max% | Min% | Max% | Min% | Max% | Min% | Max% | Min% | Max% | Min% | Max% | Min% | Max% | Min% | Max% | Min% | Max% | Min% | Max%
1 | C | 0.0001 | 1.5 | 1.5 | 4.5 | 0.001 | 1.7 | 0.001 | 1.7 | 0.0005 | 2 | 0.001 | 1.7 | 0.001 | 0.5 | 0.0015 | 3 | 1.5 | 4 | 1.3 | 4.5 | 1.3 | 4.5 | 0.005 | 1 | 0.0025 | 4.5 | 0.0001 | 4.5
2 | Si | 0.0001 | 1.7 | 0.001 | 5 | 0.0005 | 4 | 0.0005 | 4 | 0.0015 | 2 | 0.0015 | 5 | 0.0005 | 1 | 0.001 | 2.5 | 0.008 | 4 | 0.0025 | 6 | 0.0025 | 3 | 0.005 | 5 | 0.005 | 6 | 0.0001 | 6
3 | Mn | 0.0001 | 2.5 | 0.00025 | 1.5 | 0.001 | 2 | 0.001 | 2 | 2 | 20 | 0.0005 | 20 | 0.001 | 2.5 | 0.0005 | 1.6 | 0.008 | 2 | 0.0005 | 7 | 0.0005 | 5 | 0.008 | 5 | 0.001 | 20 | 0.0001 | 20
4 | P | 0.0001 | 0.75 | 0.0005 | 1.2 | 0.0005 | 0.1 | 0.0005 | 1.5 | 0.0005 | 0.15 | 0.0005 | 0.12 | 0.001 | 0.1 | 0.0005 | 0.15 | 0.008 | 0.5 | 0.0005 | 0.4 | 0.0005 | 0.4 | 0.005 | 0.5 | 0.0025 | 1.5 | 0.0001 | 1.5
5 | S | 0.0001 | 0.75 | 0.0005 | 1 | 0.00025 | 0.1 | 0.00025 | 0.1 | 0.0005 | 0.1 | 0.00025 | 0.1 | 0.0005 | 0.5 | 0.0005 | 0.1 | 0.008 | 0.15 | 0.0005 | 0.25 | 0.0005 | 0.2 | 0.005 | 0.5 | 0.075 | 1 | 0.0001 | 1
6 | Cr | 0.0001 | 5.5 | 0.0002 | 3 | 0.001 | 30 | 0.001 | 30 | 0.00025 | 4 | 3 | 30 | 0.001 | 2 | 0.001 | 9 | 2 | 32 | 0.005 | 7 | 0.005 | 15 | 0.008 | 35 | 0.0025 | 35 | 0.0001 | 35
7 | Mo | 0.0001 | 1.5 | 0.0005 | 1.5 | 0.0008 | 6.5 | 0.0015 | 6.5 | 0.001 | 2 | 0.0025 | 4 | 0.001 | 1.5 | 0.001 | 11 | 0.008 | 5 | 0.001 | 5 | 0.001 | 5 | 0.005 | 8 | 0.005 | 11 | 0.0001 | 11
8 | Ni | 0.0001 | 5.5 | 0.00075 | 4.5 | 0.5 | 50 | 0.03 | 7.5 | 0.001 | 4 | 0.001 | 22 | 0.001 | 2 | 0.001 | 0.3 | 0.01 | 2.5 | 10 | 40 | 0.005 | 10 | 0.008 | 45 | 0.0025 | 50 | 0.0001 | 50
9 | Cu | 0.0001 | 1.2 | 0.00025 | 1.5 | 0.00025 | 3.5 | 0.00025 | 3.5 | 0.00025 | 0.75 | 0.00025 | 8 | 0.0005 | 0.8 | 0.0005 | 0.25 | 0.005 | 2.5 | 0.00025 | 9 | 0.00025 | 7 | 0.005 | 3 | 0.0025 | 9 | 0.0001 | 9
10 | Al | 0.0001 | 0.5 | 0.0005 | 0.12 | 0.0005 | 0.05 | 0.0005 | 0.1 | 0.001 | 0.5 | 0.0005 | 0.5 | 0.0005 | 1 | 0.0005 | 0.05 | 0.008 | 0.2 | 0.001 | 0.2 | 0.001 | 0.2 | 0.005 | 2.5 | 0.0025 | 2.5 | 0.0001 | 2.5
11 | As | 0.0001 | 0.2 | 0.0005 | 0.15 | 0.0005 | 0.13 | 0.0005 | 0.13 |  |  | 0.0005 | 0.1 |  |  | 0.0005 | 0.03 | [8 empty] | 0.001 | 0.2 | 0.0001 | 0.2
12 | B | 0.0001 | 0.05 | 0.0001 | 0.1 | 0.0001 | 0.01 | 0.0005 | 0.01 |  |  | 0.0001 | 1.5 | [12 empty] | 0.0005 | 1.5 | 0.0001 | 1.5
13 | Co | 0.0001 | 0.5 | 0.00075 | 0.5 | 0.0005 | 0.5 | 0.0005 | 0.6 |  |  | 0.0005 | 0.8 | 0.0005 | 0.9 | 0.0005 | 10 | [8 empty] | 0.0025 | 10 | 0.0001 | 10
14 | Mg | 0.0002 | 0.1 | 0.0007 | 0.15 | [14 empty] | 0.001 | 0.1 |  |  | 0.008 | 1.5 | 0.0025 | 1.5 | 0.0002 | 1.5
15 | Nb | 0.0001 | 0.32 | 0.0005 | 0.35 | 0.0005 | 2.8 | 0.0005 | 2.8 |  |  | 0.0005 | 3 | 0.001 | 1 |  |  |  |  | 0.01 | 0.5 |  |  | 0.008 | 2.5 | 0.0005 | 3 | 0.0001 | 3
16 | Pb | 0.0001 | 0.25 | 0.0015 | 0.05 | 0.0005 | 0.25 | 0.0005 | 0.25 |  |  | 0.0005 | 0.25 | 0.0025 | 0.35 | [10 empty] | 0.005 | 0.35 | 0.0001 | 0.35
17 | Sn | 0.0001 | 0.2 | 0.00025 | 0.2 | 0.00025 | 0.02 | 0.00025 | 0.15 | 0.0005 | 0.12 | 0.00025 | 0.05 |  |  | 0.00025 | 0.05 | [8 empty] | 0.0025 | 0.2 | 0.0001 | 0.2
18 | Ti | 0.0001 | 0.82 | 0.00025 | 0.5 | 0.0005 | 2.5 | 0.0005 | 2.5 |  |  | 0.0005 | 0.6 | 0.001 | 0.4 |  |  | 0.008 | 0.2 | 0.005 | 0.75 | 0.005 | 0.12 | 0.002 | 4.5 | 0.0005 | 4.5 | 0.0001 | 4.5
19 | V | 0.0001 | 1.1 | 0.00025 | 1.2 | 0.00025 | 1.5 | 0.00025 | 0.9 | 0.0005 | 0.5 | 0.00025 | 1 | 0.001 | 1 | 0.0005 | 5 | 0.008 | 0.2 | 0.005 | 0.75 | 0.005 | 0.5 | 0.008 | 0.7 | 0.0025 | 5 | 0.0001 | 5
20 | W | 0.0002 | 1.5 | 0.0025 | 0.3 | 0.004 | 0.5 | 0.004 | 0.5 |  |  | 0.01 | 0.5 | 0.008 | 1.5 | 0.005 | 20 | [8 empty] | 0.005 | 20 | 0.0002 | 20
21 | Zn | 0.0001 | 0.2 | 0.0005 | 0.25 | 0.0005 | 0.25 | 0.0005 | 0.25 |  |  | 0.0005 | 0.25 | [12 empty] | 0.001 | 0.25 | 0.0001 | 0.25
29 | Ce | 0.0002 | 0.05 | 0.002 | 0.12 | 0.0005 | 0.05 | 0.0005 | 0.05 |  |  | 0.0005 | 0.05 | [12 empty] | 0.0025 | 0.12 | 0.0002 | 0.12
24 | La | 0.0001 | 0.025 | 0.0005 | 0.2 | [20 empty] | 0.001 | 0.2 | 0.0001 | 0.2
23 | N | 0.0001 | 0.2 | 0.0007 | 0.02 | 0.001 | 1.5 | 0.001 | 0.45 | 0.001 | 0.1 | 0.001 | 1 | [12 empty] | 0.01 | 1.5 | 0.0001 | 1.5
22 | Se | 0.0001 | 0.1 | 0.0015 | 0.03 | [20 empty] | 0.0025 | 0.1 | 0.0001 | 0.1
25 | Sb | 0.0001 | 0.15 | 0.0015 | 0.15 | 0.002 | 0.25 | 0.01 | 0.15 | [16 empty] | 0.005 | 0.25 | 0.0001 | 0.25
26 | Zr | 0.0001 | 0.1 | 0.0005 | 0.04 | [8 empty] | 0.0015 | 0.25 | [10 empty] | 0.001 | 0.25 | 0.0001 | 0.25
27 | Ca | 5e-05 | 0.15 | 0.0005 | 0.1 | 0.0001 | 0.12 | 0.001 | 0.1 | [16 empty] | 0.005 | 0.15 | 5e-05 | 0.15
28 | Bi | 0.0001 | 0.1 | 0.0005 | 0.02 | 0.005 | 0.25 | 0.003 | 0.1 |  |  |  |  | 0.005 | 0.25 | [10 empty] | 0.005 | 0.25 | 0.0001 | 0.25
30 | Te | 0.0002 | 0.05 | 0.001 | 0.05 | [20 empty] | 0.002 | 0.05 | 0.0002 | 0.05
31 | Ta | 0.0005 | 0.2 | [22 empty] | 0.015 | 0.2 | 0.0005 | 0.2
Range Change
Element Added

## Cu Base
ANALYTICAL PROGRAM OF M10008X
(Cu_Base)
Sr.No | Elements | Pure Cu |  | Gun_Metal |  | Brasses |  | Cu_Ni |  | Cu_Al |  | Cu_Sn/Pb |  | P_Bronze |  | Mn-Brass |  | Si-Brass |  | Pb _Sn_Bronze + Gun Metal |  | Cu-Be |  | Cu-Cr |  | Cu-Cr-Zr |  | Cu-Ti |  | Global_Cu |  | Orientation
|  | Min% | Max% | Min% | Max% | Min% | Max% | Min% | Max% | Min% | Max% | Min% | Max% | Min% | Max% | Min (%) | Max (%) | Min (%) | Max (%) | Min (%) | Max (%) | Min% | Max% | Min% | Max% | Min% | Max% | Min% | Max% | Min% | Max% | Min% | Max%
1 | Sn | 5e-05 | 0.2 | 0.004 | 12 | 0.0001 | 2.5 | 0.0005 | 0.2 | 0.0002 | 0.75 | 0.1 | 22 | 0.002 | 15 | 0.01 | 2.5 | 0.01 | 1.5 | 0.05 | 13 | 0.0002 | 0.2 | 0.0001 | 0.2 | 0.0001 | 0.2 | 0.0001 | 0.2 | 0.001 | 22 | 5e-05 | 22
2 | Pb | 5e-05 | 0.4 | 0.0005 | 12 | 0.001 | 5 | 0.0015 | 0.2 | 0.001 | 0.5 | 0.0003 | 25 | 0.001 | 5 | 0.025 | 2.5 | 0.01 | 1 | 0.1 | 25 | 0.0005 | 0.4 | 0.0005 | 0.4 | 0.0005 | 0.4 | 0.0005 | 0.4 | 0.05 | 25 | 5e-05 | 25
3 | Fe | 0.0001 | 0.2 | 0.00025 | 0.75 | 0.00025 | 2 | 0.001 | 4.5 | 0.0005 | 7 | 0.00025 | 0.5 | 0.00025 | 1 | 0.01 | 4 | 0.01 | 2 | 0.0025 | 0.5 | 0.0001 | 0.2 | 0.0001 | 0.2 | 0.0001 | 0.2 | 0.0001 | 0.2 | 0.003 | 7 | 0.0001 | 7
4 | Ni | 0.0001 | 0.45 | 0.00025 | 3 | 0.0005 | 3.3 | 2.5 | 40 | 0.0005 | 10 | 0.0005 | 5 | 0.0025 | 2 | 0.01 | 5 | 0.008 | 1 | 0.01 | 5 | 0.0005 | 0.45 | 0.0003 | 0.45 | 0.0003 | 0.45 | 0.0003 | 0.45 | 0.003 | 40 | 0.0001 | 40
5 | Al | 5e-05 | 0.2 | 0.00025 | 0.5 | 0.00025 | 2 | 0.0005 | 1.5 | 0.5 | 15 | 0.00025 | 0.2 | 0.00025 | 0.2 | 0.01 | 5 | 0.008 | 0.1 | 0.001 | 0.5 | 0.0005 | 0.2 | 0.0002 | 0.2 | 0.0005 | 0.2 | 0.0005 | 0.2 | 0.0025 | 15 | 5e-05 | 15
6 | As | 0.0001 | 0.1 | 0.0005 | 0.28 | 0.00025 | 0.3 |  |  | 0.00025 | 0.5 | 0.0003 | 0.3 | 0.0015 | 0.3 |  |  | 0.01 | 0.15 | 0.0015 | 0.3 | [8 empty] | 0.0025 | 0.5 | 0.0001 | 0.5
7 | Sb | 0.0001 | 0.3 | 0.001 | 1.3 | 0.001 | 0.2 |  |  |  |  | 0.0025 | 0.8 | 0.0025 | 0.6 |  |  |  |  | 0.01 | 0.8 | 0.0003 | 0.3 | 0.0003 | 0.3 | 0.0002 | 0.3 | 0.0003 | 0.3 | 0.0025 | 1.3 | 0.0001 | 1.3
8 | P | 5e-05 | 0.1 | 0.00025 | 0.25 | 0.00025 | 0.25 | 0.00025 | 0.1 | 0.00025 | 0.05 | 0.00025 | 1 | 0.00025 | 1 |  |  |  |  | 0.0025 | 0.2 | 0.0003 | 0.1 | 0.0002 | 0.1 | 0.0003 | 0.1 | 0.0003 | 0.1 | 0.003 | 1 | 5e-05 | 1
9 | Si | 0.0001 | 0.2 | 0.00025 | 0.75 | 0.00025 | 1.5 | 0.001 | 1.2 | 0.0005 | 0.35 | 0.0005 | 0.2 | 0.0005 | 0.6 | 0.01 | 1.5 | 0.01 | 8 | 0.0025 | 0.5 | 0.0005 | 0.2 | 0.0003 | 0.2 | 0.0002 | 0.2 | 0.0002 | 0.2 | 0.003 | 8 | 0.0001 | 8
10 | Bi | 0.0001 | 0.1 | 0.0005 | 6 | 0.001 | 0.2 |  |  |  |  | 0.0005 | 0.3 | 0.005 | 0.3 |  |  |  |  | 0.004 | 0.3 | 0.0003 | 0.1 | 0.0002 | 0.1 | 0.0003 | 0.1 | 0.0003 | 0.1 | 0.0025 | 6 | 0.0001 | 6
11 | Co | 0.0001 | 0.1 |  |  | 0.001 | 0.1 | 0.0005 | 0.5 |  |  | 0.001 | 0.2 | 0.0025 | 0.2 |  |  |  |  | 0.001 | 0.2 | 0.0005 | 0.2 | 0.001 | 0.2 | 0.001 | 0.2 | 0.001 | 0.2 | 0.0025 | 0.5 | 0.0001 | 0.5
12 | S | 5e-05 | 0.1 | 0.00025 | 0.5 | 0.0004 | 0.1 | 0.0005 | 0.1 |  |  | 0.0002 | 0.2 | 0.0025 | 0.2 |  |  |  |  | 0.004 | 0.2 | 0.0003 | 0.1 | 0.0001 | 0.1 | 0.0001 | 0.1 | 0.0003 | 0.1 | 0.0025 | 0.5 | 5e-05 | 0.5
13 | Zn | 5e-05 | 0.2 | 0.15 | 12 | 0.5 | 46 | 0.00025 | 1 | 0.0001 | 2.5 | 0.001 | 10 | 0.001 | 6 | 6 | 40 | 0.05 | 10 | 0.0075 | 10 | 0.001 | 0.2 | 0.001 | 0.2 | 0.001 | 0.2 | 0.001 | 0.2 | 0.0015 | 46 | 5e-05 | 46
14 | C | 0.0005 | 0.025 |  |  |  |  | 0.0005 | 0.1 | [20 empty] | 0.001 | 0.1 | 0.0005 | 0.1
15 | Mn | 0.0001 | 0.1 | 0.0001 | 0.5 | 0.00025 | 6 | 0.0005 | 2.5 | 0.0007 | 7 | 0.0001 | 0.45 | 0.0001 | 2 | 0.01 | 5 | 0.01 | 2 | 0.0015 | 0.5 | 0.0005 | 0.14 | 0.0005 | 0.14 | 0.0002 | 0.14 | 0.0005 | 0.14 | 0.005 | 7 | 0.0001 | 7
16 | Mg | 5e-05 | 0.45 |  |  | 0.0003 | 0.05 | 0.0001 | 0.05 | 0.0002 | 0.2 | 0.0001 | 0.01 | 0.00025 | 0.01 |  |  | 0.001 | 0.015 |  |  | 0.0002 | 0.05 | 0.0005 | 0.05 | 0.0005 | 0.05 | 0.0005 | 0.05 | 0.003 | 0.45 | 5e-05 | 0.45
17 | Cr | 0.0001 | 0.3 | 0.0005 | 0.06 | 0.0003 | 0.9 | 0.0001 | 2.5 | 0.0002 | 0.22 | [6 empty] | 0.005 | 0.1 |  |  | 0.0003 | 0.9 | 0.01 | 10 | 0.01 | 10 | 0.01 | 1 | 0.001 | 2.5 | 0.0001 | 2.5
18 | Ag | 5e-05 | 0.1 | 0.00025 | 0.05 | 0.00025 | 3 |  |  |  |  | 0.00025 | 0.1 | 0.00025 | 0.05 |  |  | 0.005 | 0.1 | 0.0025 | 0.1 | 0.0002 | 0.55 | 0.0003 | 0.55 | 0.0003 | 0.55 | 0.0003 | 0.55 | 0.0005 | 3 | 5e-05 | 3
19 | Be | 5e-05 | 0.12 |  |  | 0.0001 | 0.01 | 0.0005 | 0.02 | [12 empty] | 0.005 | 2 | 0.0005 | 0.1 | 0.0005 | 0.1 | 0.0005 | 0.1 | 0.0005 | 0.12 | 5e-05 | 0.12
20 | Nb | [6 empty] | 0.001 | 1.5 | [16 empty] | 0.001 | 0.03 | 0.001 | 0.03 | 0.0025 | 1.5 | 0.001 | 1.5
21 | Au | 0.0002 | 0.2 | [26 empty] | 0.0025 | 0.2 | 0.0002 | 0.2
22 | In | 5e-05 | 0.1 |  |  |  |  | 0.001 | 0.08 | [20 empty] | 0.001 | 0.8 | 5e-05 | 0.8
23 | Cd | 5e-05 | 0.45 |  |  | 0.0001 | 0.13 | [14 empty] | 0.0005 | 0.1 | 0.0005 | 0.1 | 0.0005 | 0.1 | 0.0005 | 0.1 | 0.001 | 0.45 | 5e-05 | 0.45
24 | Se | 0.0001 | 0.05 | 0.0005 | 1.4 | 0.0005 | 0.015 | [14 empty] | 0.0003 | 0.05 | 0.0002 | 0.05 | 0.0003 | 0.05 | 0.0003 | 0.05 | 0.0025 | 1.4 | 0.0001 | 1.4
25 | Zr | 0.0001 | 0.05 |  |  | 0.0001 | 0.05 | 0.0002 | 0.4 | [16 empty] | 0.001 | 33 | 0.001 | 0.5 | 0.0025 | 0.4 | 0.0001 | 0.4
26 | Te | 5e-05 | 0.07 | [20 empty] | 0.003 | 0.1 | 0.003 | 0.1 | 0.003 | 0.1 | 0.0025 | 0.07 | 5e-05 | 0.07
27 | Ti | 5e-05 | 0.01 |  |  | 0.0005 | 0.01 | 0.001 | 0.12 | [16 empty] | 0.0002 | 0.05 | 1 | 40 | 0.0002 | 0.01 | 5e-05 | 0.01
28 | B | 0.0001 | 0.01 |  |  | 0.0001 | 0.01 | [14 empty] | 0.0003 | 0.01 | 0.0001 | 0.01 | 0.0001 | 0.01 | 0.0005 | 0.01 | 0.0001 | 0.01 | 0.0001 | 0.01
Range Change
Element Added

## Al Base
ANALYTICAL PROGRAM OF M10008X
(Al_Base)
Sr.No | Elements | Al_Low_Alloy |  | Al_Si_Cu |  | Al_Si |  | Al_Zn |  | Al_Cu |  | Al_Mg |  | Al_Si_Mg |  | Al-Mn |  | Al_Zn_Si (Galvalume) |  | Al_Si (Master Alloys) |  | Al_Ti (Master Alloy) |  | Al_ B (Master Alloy) |  | Al_ Ti B (Master Alloy) |  | Al_ Sr (Master Alloy) |  | Al_ Zr (Master Alloy) |  | Al_ Cr (Master Alloy) |  | Global_Al |  | Orientation
|  | Min% | Max% | Min% | Max% | Min% | Max% | Min% | Max% | Min% | Max% | Min% | Max% | Min (%) | Max (%) | Min (%) | Max (%) | Min% | Max% | Min% | Max% | Min% | Max% | Min% | Max% | Min% | Max% | Min% | Max% | Min% | Max% | Min% | Max% | Min% | Max% | Min% | Max%
1 | Si | 0.0001 | 2 | 1 | 25 | 0.5 | 25 | 0.0005 | 2 | 0.0005 | 2 | 0.0005 | 1.5 | 0.0005 | 25 | 0.005 | 1 | 0.005 | 2 | 1 | 30 | 0.005 | 0.5 | 0.005 | 0.5 | 0.005 | 0.5 | 0.005 | 0.5 | 0.005 | 0.5 | 0.005 | 0.5 | 0.0025 | 25 | 0.0001 | 25
2 | Fe | 0.0001 | 1.5 | 0.001 | 2 | 0.0005 | 1.6 | 0.001 | 1 | 0.001 | 1 | 0.001 | 1 | 0.001 | 1.6 | 0.005 | 1.5 | 0.002 | 1 | 0.001 | 1.6 | 0.002 | 0.5 | 0.002 | 0.5 | 0.002 | 0.5 | 0.002 | 0.5 | 0.002 | 0.5 | 0.002 | 0.5 | 0.0001 | 2 | 0.0001 | 2
3 | Cu | 0.0001 | 1.5 | 0.0005 | 22 | 0.0001 | 5 | 0.0005 | 3 | 0.5 | 22 | 0.0005 | 1 | 0.0005 | 5 | 0.0075 | 1 | 0.0005 | 0.2 | 0.0005 | 5 | 0.0005 | 0.5 | 0.0005 | 0.5 | 0.0005 | 0.5 | 0.0005 | 0.5 | 0.0005 | 0.5 | 0.0005 | 0.5 | 0.0001 | 22 | 0.0001 | 22
4 | Mg | 5e-05 | 1.7 | 0.0001 | 2.2 | 0.0001 | 2.2 | 0.005 | 5 | 0.0005 | 2.5 | 0.5 | 15 | 0.0001 | 15 | 0.005 | 0.5 | 0.005 | 0.5 | 0.0005 | 2.2 | 0.0001 | 0.5 | 0.0001 | 0.5 | 0.0001 | 0.5 | 0.0001 | 0.5 | 0.0001 | 0.5 | 0.0001 | 0.5 | 0.0001 | 15 | 0.0001 | 15
5 | Mn | 0.0001 | 1.5 | 0.00025 | 1.5 | 0.0002 | 1.5 | 0.001 | 1 | 0.0005 | 1.1 | 0.0003 | 1.5 | 0.0002 | 1.5 | 0.25 | 12 | 0.001 | 1 | 0.0005 | 1.5 | 0.0005 | 0.5 | 0.0005 | 0.5 | 0.0005 | 0.5 | 0.0005 | 0.5 | 0.0005 | 0.5 | 0.0005 | 0.5 | 0.0001 | 12 | 0.0001 | 12
6 | Ti | 0.0001 | 0.5 | 0.0001 | 0.55 | 0.0003 | 0.55 | 0.0001 | 0.5 | 0.0001 | 0.5 | 0.0003 | 0.5 | 0.0001 | 0.5 | 0.005 | 0.5 | 0.0001 | 0.1 | 0.001 | 0.55 | 0.5 | 10 | 0.0005 | 0.05 | 0.5 | 10 | 0.0005 | 0.05 | 0.0005 | 0.1 | 0.0005 | 0.05 | 0.0001 | 0.55 | 0.0001 | 0.55
7 | Zn | 0.0001 | 0.5 | 0.0005 | 5.5 | 0.001 | 5.5 | 0.5 | 13 | 0.0005 | 0.5 | 0.0005 | 0.5 | 0.0005 | 5.5 | 0.005 | 0.35 | 15 | 50 | 0.002 | 5.5 | 0.002 | 0.2 | 0.002 | 0.2 | 0.002 | 0.2 | 0.002 | 0.2 | 0.002 | 0.2 | 0.002 | 0.2 | 0.0003 | 13 | 0.0001 | 13
8 | Ni | 0.0001 | 0.5 | 0.001 | 4.5 | 0.0004 | 4.5 | 0.001 | 0.1 | 0.001 | 2 | 0.0005 | 0.5 | 0.0004 | 4.5 | 0.01 | 0.2 | 0.001 | 0.1 | 0.0005 | 4.5 | 0.002 | 0.2 | 0.002 | 0.2 | 0.002 | 0.2 | 0.002 | 0.2 | 0.002 | 0.2 | 0.002 | 0.2 | 0.0001 | 4.5 | 0.0001 | 4.5
9 | Pb | 0.0001 | 1 | 0.0015 | 0.5 | 0.0005 | 1 | 0.0025 | 0.1 | 0.0015 | 0.5 | 0.0015 | 0.5 | 0.0005 | 0.5 | 0.01 | 0.2 | 0.0025 | 0.02 | 0.0005 | 1 | 0.003 | 0.8 | 0.003 | 0.8 | 0.003 | 0.8 | 0.003 | 0.8 | 0.003 | 0.8 | 0.003 | 0.8 | 0.001 | 1 | 0.0001 | 1
10 | Sn | 0.0001 | 0.5 | 0.001 | 0.5 | 0.001 | 0.5 | 0.0005 | 0.1 | 0.001 | 0.5 | 0.001 | 0.5 | 0.001 | 0.5 | 0.005 | 0.2 | 0.0005 | 0.1 | 0.001 | 0.5 | 0.002 | 0.8 | 0.002 | 0.8 | 0.002 | 0.8 | 0.002 | 0.8 | 0.002 | 0.8 | 0.002 | 0.8 | 0.0003 | 0.5 | 0.0001 | 0.5
11 | Cr | 0.0001 | 0.5 | 0.0005 | 0.5 | 0.0002 | 0.5 | 0.00025 | 0.5 | 0.0005 | 0.5 | 0.0003 | 0.5 | 0.0003 | 0.5 | 0.005 | 0.2 | 0.00025 | 0.1 | 0.0005 | 0.5 | 0.002 | 0.5 | 0.002 | 0.5 | 0.002 | 0.5 | 0.002 | 0.5 | 0.002 | 0.5 | 1 | 12 | 0.0001 | 0.5 | 0.0001 | 0.5
12 | Be | 5e-05 | 0.05 | 0.0001 | 0.07 | 0.0001 | 0.07 | 0.0001 | 0.05 | 0.0001 | 0.05 | 0.0001 | 0.05 | 0.0001 | 0.07 | 0.0001 | 0.05 | 0.0001 | 0.05 | 0.0005 | 0.07 | 0.0001 | 0.08 | 0.0001 | 0.08 | 0.0001 | 0.08 | 0.0001 | 0.08 | 0.0001 | 0.08 | 0.0001 | 0.08 | 5e-05 | 0.07 | 5e-05 | 0.07
13 | Sr | 0.0001 | 0.1 | 0.0001 | 0.14 | 0.0001 | 0.14 |  |  | 0.0001 | 0.1 | 0.0002 | 0.1 | 0.0001 | 0.14 | 0.00025 | 0.1 |  |  | 0.0005 | 0.14 | 0.0001 | 0.15 | 0.0001 | 0.15 | 0.0001 | 0.15 | 1 | 12 | 0.0001 | 0.1 | 0.0001 | 0.1 | 0.0001 | 0.14 | 0.0001 | 0.14
14 | Zr | 0.0001 | 0.5 | 0.00025 | 0.24 | 0.0003 | 0.5 | 0.00025 | 0.3 | 0.00025 | 0.5 | 0.001 | 0.5 | 0.0005 | 0.5 | 0.005 | 0.25 | 0.00025 | 0.3 | 0.0005 | 0.5 | 0.0003 | 0.5 | 0.0003 | 0.5 | 0.0003 | 0.5 | 0.0003 | 0.5 | 1 | 10 | 0.0003 | 0.02 | 0.0002 | 0.5 | 0.0001 | 0.5
15 | Ca | 0.0001 | 0.05 | 0.0001 | 0.05 | 0.0001 | 0.05 |  |  |  |  | 0.0001 | 0.1 | 0.0001 | 0.05 | 0.0005 | 0.05 |  |  | 0.0001 | 0.05 | 0.0001 | 0.05 | 0.0001 | 0.05 | 0.0001 | 0.05 | 0.0001 | 0.05 | 0.0001 | 0.05 | 0.0001 | 0.05 | 0.0001 | 0.1 | 0.0001 | 0.1
16 | V | 0.0002 | 0.2 | 0.001 | 0.2 | 0.0005 | 0.2 | 0.001 | 0.02 | 0.001 | 0.11 | 0.0005 | 0.02 | 0.0005 | 0.2 | 0.005 | 0.15 | 0.001 | 0.02 | 0.001 | 0.2 | 0.002 | 0.2 | 0.002 | 0.2 | 0.002 | 0.2 | 0.002 | 0.2 | 0.002 | 0.2 | 0.002 | 0.2 | 0.0003 | 0.2 | 0.0002 | 0.2
23 | Co | 0.0002 | 0.05 | 0.0005 | 0.6 | 0.0005 | 0.6 |  |  | 0.0005 | 0.4 |  |  | 0.0005 | 0.6 |  |  |  |  | 0.0005 | 0.6 | 0.001 | 0.65 | 0.001 | 0.65 | 0.001 | 0.65 | 0.001 | 0.65 | 0.001 | 0.65 | 0.001 | 0.65 | 0.0005 | 0.6 | 0.0002 | 0.6
17 | Bi | 0.0001 | 0.65 | 0.001 | 0.11 | 0.001 | 0.6 |  |  | 0.0015 | 0.06 | 0.001 | 0.1 | 0.001 | 0.2 |  |  |  |  | 0.001 | 0.6 | 0.002 | 0.65 | 0.002 | 0.65 | 0.002 | 0.65 | 0.002 | 0.65 | 0.002 | 0.65 | 0.002 | 0.65 | 0.0003 | 0.65 | 0.0001 | 0.65
18 | Ga | 0.0001 | 0.1 | 0.0005 | 0.1 | 0.0001 | 0.05 | 0.001 | 0.04 |  |  | 0.0005 | 0.05 | 0.0001 | 0.05 |  |  | 0.001 | 0.04 | 0.0005 | 0.05 | 0.001 | 0.1 | 0.001 | 0.1 | 0.001 | 0.1 | 0.001 | 0.1 | 0.001 | 0.1 | 0.001 | 0.1 | 0.0001 | 0.1 | 0.0001 | 0.1
19 | Ag | 0.0001 | 0.2 | 0.00025 | 1.1 |  |  |  |  | 0.00025 | 1.1 | [22 empty] | 0.001 | 1.1 | 0.0001 | 1.1
20 | In | 0.0002 | 0.02 | [30 empty] | 0.001 | 0.02 | 0.0002 | 0.02
21 | Mo | 0.0002 | 0.02 | [30 empty] | 0.0005 | 0.02 | 0.0002 | 0.02
22 | Sb | 0.0005 | 0.1 | 0.001 | 0.14 | 0.0025 | 0.14 |  |  | 0.0035 | 0.14 |  |  | 0.0013 | 0.14 |  |  |  |  | 0.003 | 0.14 | 0.007 | 0.14 | 0.007 | 0.14 | 0.007 | 0.14 | 0.007 | 0.14 | 0.007 | 0.14 | 0.007 | 0.14 | 0.002 | 0.14 | 0.0005 | 0.14
24 | Cd | 0.0001 | 0.13 | 0.00025 | 0.02 | 0.0001 | 0.13 | 0.0005 | 0.1 | 0.00025 | 0.02 | 0.0002 | 0.001 | 0.0002 | 0.001 |  |  | 0.0005 | 0.1 | 0.0005 | 0.13 | 0.0005 | 0.35 | 0.0005 | 0.35 | 0.0005 | 0.35 | 0.0005 | 0.35 | 0.0005 | 0.35 | 0.0005 | 0.35 | 0.0003 | 0.13 | 0.0001 | 0.13
25 | B | 0.0001 | 0.03 | 0.0001 | 0.05 | 0.0001 | 0.05 | [6 empty] | 0.0001 | 0.05 |  |  |  |  | 0.0005 | 0.05 |  |  | 0.5 | 7 | 0.5 | 7 | [6 empty] | 0.0001 | 0.05 | 0.0001 | 0.05
26 | P | 0.0002 | 0.01 | 0.0005 | 0.02 | 0.0005 | 0.02 | [6 empty] | 0.0005 | 0.02 |  |  |  |  | 0.0005 | 0.02 | 0.0015 | 0.02 | 0.0015 | 0.02 | 0.0015 | 0.02 | 0.0015 | 0.02 | 0.0015 | 0.02 | 0.0015 | 0.02 | 0.0008 | 0.02 | 0.0002 | 0.02
27 | Ce | 0.0001 | 0.05 | [30 empty] | 0.0002 | 0.05 | 0.0001 | 0.05
28 | Ba | 0.0001 | 0.02 |  |  |  |  | 0.0005 | 0.01 | [8 empty] | 0.0005 | 0.01 | [14 empty] | 0.0001 | 0.02 | 0.0001 | 0.02
29 | Li | 0.0001 | 0.05 | 0.0001 | 0.01 | 0.0001 | 0.01 |  |  | 0.0001 | 0.002 | 0.0001 | 0.001 | 0.0001 | 0.01 |  |  |  |  | 0.0001 | 0.01 | [12 empty] | 0.0001 | 0.05 | 0.0001 | 0.05
30 | Na | 0.0001 | 0.05 | 0.0001 | 0.01 | 0.0001 | 0.01 |  |  |  |  | 0.0001 | 0.01 | 0.0001 | 0.01 |  |  |  |  | 0.0001 | 0.01 | 0.0005 | 0.05 | 0.0005 | 0.05 | 0.0005 | 0.05 | 0.0005 | 0.05 | 0.0005 | 0.05 | 0.0005 | 0.05 | 0.0001 | 0.05 | 0.0001 | 0.05
31 | Hg | 0.0005 | 0.01 | [30 empty] | 0.001 | 0.01 | 0.0005 | 0.01
32 | As | 0.0005 | 0.01 | [30 empty] | 0.001 | 0.01 | 0.0005 | 0.01
33 | La | 0.0001 | 0.04 | [30 empty] | 0.0002 | 0.04 | 0.0001 | 0.04

## Ni Base
ANALYTICAL PROGRAM OF M10008X
(Ni_Base)
Sr.No | Elements | Pure Ni |  | Ni Hastelloy |  | Ni_Monel |  | Ni_Incoloy |  | Ni_Inconel |  | Nimonic |  | Global |  | Orientation
|  | Min% | Max% | Min% | Max% | Min% | Max% | Min% | Max% | Min% | Max% | Min% | Max% | Min% | Max% | Min% | Max%
1 | Si | 0.0001 | 0.5 | 0.0025 | 2.2 | 0.001 | 5 | 0.001 | 2.5 | 0.001 | 1 | 0.01 | 2.7 | 0.002 | 5 | 0.0001 | 5
2 | Mn | 0.0002 | 1.5 | 0.001 | 1.5 | 0.0005 | 4 | 0.001 | 2 | 0.001 | 2 | 0.0003 | 4 | 0.001 | 4 | 0.0002 | 4
3 | Cu | 0.0002 | 2 | 0.0005 | 2 | 10 | 35 | 0.005 | 2.5 | 0.0005 | 2 | 0.0003 | 2.5 | 0.003 | 35 | 0.0002 | 35
4 | Fe | 0.0002 | 4 | 0.005 | 25 | 0.0025 | 4 | 15 | 50 | 2 | 30 | 0.0005 | 4 | 0.002 | 50 | 0.0002 | 50
5 | Cr | 0.0002 | 1 | 8 | 35 | 0.0005 | 0.6 | 8.5 | 33 | 5 | 30 | 10 | 20 | 0.005 | 35 | 0.0002 | 35
6 | Mo | 0.0005 | 0.5 | 0.01 | 37 | 0.0025 | 0.07 | 0.01 | 20 | 0.0025 | 10 | 0.001 | 5 | 0.008 | 37 | 0.0005 | 37
7 | Co | 0.0005 | 4 | 0.001 | 4 | 0.0025 | 0.5 | 0.02 | 4 | 0.0025 | 4 | 0.003 | 20 | 0.01 | 4 | 0.0005 | 20
8 | Ti | 0.0002 | 1 | 0.001 | 2 | 0.001 | 2 | 0.0025 | 2 | 0.001 | 3 | 0.0005 | 3.6 | 0.002 | 3 | 0.0002 | 3.6
9 | Mg | 0.0001 | 0.25 | 0.0005 | 0.02 | 0.0002 | 2 |  |  | 0.0005 | 0.05 | 0.001 | 0.05 | 0.0005 | 2 | 0.0001 | 2
10 | Al | 0.0002 | 0.5 | 0.001 | 7 | 0.001 | 4.5 | 0.0025 | 6.5 | 0.0025 | 1 | 0.0005 | 5 | 0.002 | 7 | 0.0002 | 7
11 | Nb | 0.0005 | 0.5 | 0.0005 | 7.2 | 0.0005 | 2 | 0.01 | 7.2 | 0.0005 | 6 | 0.001 | 0.05 | 0.005 | 7.2 | 0.0005 | 7.2
12 | W | 0.001 | 0.1 | 0.0075 | 15 | 0.002 | 2 | 0.02 | 15 | 0.005 | 3 | 0.003 | 0.02 | 0.01 | 15 | 0.001 | 15
13 | V | 0.0003 | 0.01 | 0.0025 | 1 | 0.0005 | 2 | 0.01 | 1 | 0.001 | 0.085 |  |  | 0.005 | 2 | 0.0003 | 2
14 | C | 0.0005 | 0.3 | 0.001 | 0.35 | 0.001 | 0.2 | 0.001 | 0.3 | 0.0005 | 0.1 | 0.0005 | 0.25 | 0.001 | 0.35 | 0.0005 | 0.35
15 | Ta | 0.0005 | 0.05 | 0.001 | 0.05 | [6 empty] | 0.003 | 0.05 | 0.001 | 0.05 | 0.0005 | 0.05
16 | Zr | 0.0005 | 0.2 | 0.005 | 0.3 | 0.001 | 0.15 |  |  |  |  | 0.0005 | 0.02 | 0.003 | 0.3 | 0.0005 | 0.3
17 | B | 0.0001 | 0.01 | 0.00045 | 0.02 | 0.0004 | 0.02 | 0.0005 | 0.02 | 0.0005 | 0.01 | 0.0001 | 0.02 | 0.0005 | 0.02 | 0.0001 | 0.02
18 | P | 0.0002 | 0.05 | 0.0005 | 0.06 | 0.0005 | 0.3 | 0.0005 | 0.06 | 0.0005 | 0.05 | 0.0005 | 0.05 | 0.0005 | 0.3 | 0.0002 | 0.3
19 | S | 0.0001 | 0.01 | 0.001 | 0.06 | 0.0005 | 0.1 | 0.0025 | 0.03 | 0.0005 | 0.1 | 0.0005 | 0.05 | 0.001 | 0.1 | 0.0001 | 0.1
20 | Pb | 0.0001 | 0.1 |  |  | 0.001 | 0.07 | [6 empty] | 0.0005 | 0.1 | 0.0001 | 0.1
21 | Sn | 0.0003 | 0.2 | 0.0005 | 0.01 | [8 empty] | 0.0005 | 0.2 | 0.0003 | 0.2
22 | Zn | 0.0005 | 0.01 | [10 empty] | 0.0005 | 0.01 | 0.0005 | 0.01
23 | N | 0.0005 | 0.1 | 0.0015 | 0.03 | [6 empty] | 0.003 | 0.02 | 0.001 | 0.1 | 0.0005 | 0.1

## Pb Base
ANALYTICAL PROGRAM OF M10008X
(Pb_Base)
Sr.No | Elements | Pure_Pb |  | Battery_Alloy |  | Pb_Sn (Solders) |  | Pb_Sb Alloys |  | Global |  | Orientation
|  | Min% | Max% | Min% | Max% | Min% | Max% | Min% | Max% | Min% | Max% | Min% | Max%
1 | Sn | 0.0001 | 2.2 | 0.00025 | 5 | 1.5 | 70 | 0.0002 | 12 | 0.75 | 70 | 0.0001 | 70
2 | Sb | 0.0001 | 1 | 0.0005 | 3 | 0.0002 | 3 | 2 | 19 | 2 | 19 | 0.0001 | 19
3 | Bi | 0.0001 | 2 | 0.0005 | 0.5 | 0.0003 | 0.5 | 0.0001 | 0.25 | 0.0005 | 2 | 0.0001 | 2
4 | Cu | 0.0001 | 0.5 | 0.00025 | 0.5 | 0.0001 | 0.5 | 0.0001 | 0.7 | 0.0003 | 0.7 | 0.0001 | 0.7
5 | Cd | 5e-05 | 0.6 | 0.00025 | 0.05 | 0.0001 | 20 | 0.0001 | 0.08 | 0.0003 | 20 | 5e-05 | 20
6 | As | 0.0001 | 0.3 | 0.00025 | 2 | 0.0001 | 0.05 | 0.0002 | 1.6 | 0.0003 | 2 | 0.0001 | 2
7 | Zn | 0.0001 | 0.05 | 0.0001 | 0.05 | 0.0001 | 0.05 | 0.0002 | 0.1 | 0.0002 | 0.1 | 0.0001 | 0.1
8 | Ni | 0.0001 | 0.1 | 0.0005 | 0.05 | 0.0003 | 0.05 | 0.0001 | 0.5 | 0.0005 | 0.5 | 0.0001 | 0.5
9 | Ag | 5e-05 | 0.7 | 0.00025 | 0.1 | 0.0001 | 0.1 | 0.0001 | 0.03 | 0.0003 | 0.7 | 5e-05 | 0.7
10 | In | 0.0001 | 0.8 | 0.00025 | 0.01 | 0.0001 | 0.1 | 0.0001 | 0.02 | 0.0003 | 0.8 | 0.0001 | 0.8
11 | Ca | 5e-05 | 1.3 | 0.00025 | 2 |  |  |  |  | 0.0003 | 2 | 0.0001 | 2
12 | Fe | 0.0001 | 0.1 | 0.0001 | 0.1 | 0.0001 | 0.04 | 0.0002 | 0.005 | 0.0002 | 0.1 | 0.0001 | 0.1
13 | Al | 0.0001 | 0.1 | 0.00025 | 0.2 |  |  |  |  | 0.0003 | 0.2 | 0.0001 | 0.2
14 | Se | 0.0001 | 0.03 | 0.0005 | 0.05 | 0.008 | 0.03 | 0.0003 | 0.03 | 0.008 | 0.05 | 0.0001 | 0.05
15 | Te | 0.0001 | 0.03 | 0.00025 | 0.05 | 0.0001 | 0.01 | 0.0002 | 0.01 | 0.0003 | 0.05 | 0.0001 | 0.05
16 | Hg | 0.0001 | 0.06 | 0.0005 | 0.02 | 0.0005 | 0.06 |  |  | 0.0005 | 0.06 | 0.0001 | 0.06
17 | Ti | 0.0001 | 0.02 | [6 empty] | 0.0001 | 0.02 | 0.0001 | 0.02
18 | S | 0.0001 | 0.01 |  |  |  |  | 0.0005 | 0.01 | 0.0005 | 0.01 | 0.0001 | 0.01
19 | Au | 0.0001 | 0.01 | 0.00025 | 0.01 | 0.0005 | 0.22 |  |  | 0.0005 | 0.22 | 0.0001 | 0.22
20 | Na | 0.0001 | 0.02 | [6 empty] | 0.0001 | 0.02 | 0.0001 | 0.02
21 | Pd | 0.0001 | 0.01 | 0.0005 | 0.2 |  |  | 0.0002 | 0.01 | 0.0005 | 0.2 | 0.0001 | 0.2
22 | P | 0.0001 | 0.025 |  |  | 0.002 | 0.03 |  |  | 0.002 | 0.03 | 0.0001 | 0.03
23 | Co | 0.0001 | 0.002 | [6 empty] | 0.0001 | 0.002 | 0.0001 | 0.002
24 | Mn | 0.0001 | 0.1 | 0.0001 | 0.1 |  |  |  |  | 0.0001 | 0.1 | 0.0001 | 0.1
25 | Tl | 0.0001 | 0.015 | [6 empty] | 0.0001 | 0.015 | 0.0001 | 0.015

## Sn Base
ANALYTICAL PROGRAM OF M10008X
(Sn_Base)
Sr.No | Elements | Pure_Sn |  | Sn_Sb_Cu Alloy |  | Sn_Pb Alloy |  | Sn_Global |  | Orientation
|  | Min% | Max% | Min% | Max% | Min% | Max% | Min% | Max% | Min% | Max%
1 | Cu | 0.0002 | 1.5 | 1.5 | 9 | 0.0025 | 5 | 0.0003 | 9 | 0.0002 | 9
2 | Al | 0.0002 | 0.07 | 0.0005 | 0.07 |  |  | 0.0003 | 0.07 | 0.0002 | 0.07
3 | Bi | 0.0002 | 0.5 | 0.0005 | 0.7 | 0.003 | 0.4 | 0.0005 | 0.7 | 0.0002 | 0.7
4 | Ni | 0.0002 | 0.1 | 0.001 | 0.6 | 0.0025 | 0.1 | 0.0003 | 0.6 | 0.0002 | 0.6
5 | Pb | 0.0003 | 0.5 | 0.001 | 5 | 0.01 | 70 | 0.0003 | 70 | 0.0003 | 70
6 | Fe | 0.0003 | 0.07 | 0.001 | 0.11 | 0.0025 | 0.15 | 0.0003 | 0.15 | 0.0003 | 0.15
7 | Ag | 0.0002 | 4.5 | 0.0005 | 0.9 | 0.003 | 3 | 0.0005 | 4.5 | 0.0002 | 4.5
8 | Zn | 0.0002 | 0.1 | 0.0005 | 0.02 | 0.0025 | 0.1 | 0.0003 | 0.1 | 0.0002 | 0.1
9 | Sb | 0.0002 | 0.2 | 0.4 | 15 | 0.005 | 5 | 0.0003 | 15 | 0.0002 | 15
10 | In | 0.0002 | 0.15 | 0.0005 | 0.07 | 0.0005 | 0.06 | 0.0003 | 0.15 | 0.0002 | 0.15
11 | Cd | 0.0002 | 0.2 | 0.001 | 1.5 | 0.003 | 0.05 | 0.0005 | 1.5 | 0.0002 | 1.5
12 | As | 0.0002 | 0.2 | 0.01 | 0.6 | 0.005 | 0.1 | 0.001 | 0.6 | 0.0002 | 0.6
13 | Ga | 0.0002 | 0.04 |  |  |  |  | 0.003 | 0.04 | 0.0002 | 0.04
14 | Co | 0.0002 | 0.025 | 0.0025 | 0.03 | 0.0005 | 0.05 | 0.001 | 0.05 | 0.0002 | 0.05
15 | Ge | 0.0003 | 0.55 |  |  |  |  | 0.0005 | 0.55 | 0.0003 | 0.55
16 | Te | 0.0002 | 0.03 |  |  | 0.0025 | 0.01 | 0.0003 | 0.03 | 0.0002 | 0.03
17 | P | 0.0002 | 0.01 |  |  |  |  | 0.0008 | 0.01 | 0.0002 | 0.01
18 | Au | 0.0003 | 0.01 |  |  | 0.0025 | 0.18 | 0.001 | 0.18 | 0.0003 | 0.18
19 | Hg | 0.0005 | 0.16 |  |  |  |  | 0.005 | 0.16 | 0.0005 | 0.16
20 | S | 0.0002 | 0.01 |  |  |  |  | 0.001 | 0.01 | 0.0002 | 0.01
21 | Se | 0.0003 | 0.01 |  |  |  |  | 0.001 | 0.01 | 0.0003 | 0.01

## Zn Base
ANALYTICAL PROGRAM OF M10008X
(Zn_Base)
Sr.No | Elements | Pure Zn |  | Zamak |  | Zn-Pb Alloy |  | Zn_ Al - Alloy |  | Zn-Sb Alloy |  | Zn_ Al_Pb - Alloy |  | Galvanizing Bath |  | PW Zinc |  | Global |  | Orientation
|  | Min% | Max% | Min% | Max% | Min% | Max% | Min% | Max% | Min% | Max% | Min% | Max% | Min% | Max% | Min% | Max% | Min% | Max% | Min% | Max%
1 | Pb | 0.0001 | 1 | 0.0004 | 0.6 | 0.05 | 5 | 0.0004 | 0.5 | 0.001 | 0.5 | 0.1 | 5 | 0.0004 | 0.6 | 0.05 | 3 | 0.0005 | 5 | 0.0001 | 5
2 | Mg | 0.0001 | 0.15 | 0.00025 | 0.2 | 0.00025 | 0.15 | 0.0005 | 0.15 | 0.001 | 0.2 | 0.0003 | 0.2 | 0.00025 | 0.2 | 0.00025 | 0.2 | 0.001 | 0.2 | 0.0001 | 0.2
3 | Al | 0.0001 | 0.55 | 0.01 | 15 | 0.00025 | 0.55 | 1 | 30 | 1 | 0.01 | 1 | 11 | 0.01 | 0.5 | 0.0001 | 0.5 | 0.003 | 15 | 0.0001 | 30
4 | Cd | 0.0001 | 0.2 | 0.0001 | 0.2 | 0.0001 | 0.05 | 0.0002 | 0.05 | 0.0005 | 0.05 | 0.0001 | 0.05 | 0.0001 | 0.2 | 0.0001 | 0.2 | 0.0005 | 0.2 | 0.0001 | 0.2
5 | Sn | 0.0001 | 0.25 | 0.0005 | 0.1 | 0.0005 | 0.01 | 0.0005 | 0.01 | 0.002 | 0.5 | 0.0005 | 0.5 | 0.0005 | 0.1 | 0.0005 | 0.1 | 0.002 | 0.5 | 0.0001 | 0.5
6 | Cu | 0.0001 | 0.5 | 0.0005 | 7 | 0.0005 | 1 | 0.001 | 7 | 0.001 | 7 | 0.0005 | 0.1 | 0.0005 | 7 | 0.0002 | 0.1 | 0.001 | 7 | 0.0001 | 7
7 | Sb | 0.0002 | 0.15 |  |  | 0.0025 | 0.15 | 0.0005 | 0.15 | 1 | 11 | 0.0005 | 0.5 |  |  | 0.0002 | 0.1 | 0.003 | 11 | 0.0002 | 11
8 | Fe | 0.0002 | 0.3 | 0.0004 | 0.1 | 0.001 | 0.07 | 0.0004 | 0.07 | 0.002 | 0.5 | 0.0004 | 0.5 | 0.0004 | 0.1 | 0.0004 | 0.1 | 0.002 | 0.5 | 0.0002 | 0.5
9 | Mn | 0.0001 | 0.05 | 0.0001 | 0.1 | 0.0001 | 0.1 | 0.0005 | 0.1 | 0.0005 | 0.1 | 0.0001 | 0.1 | 0.0001 | 0.1 | 0.0001 | 0.1 | 0.0005 | 0.1 | 0.0001 | 0.1
10 | Ni | 0.0002 | 0.06 | 0.0005 | 0.06 | 0.0005 | 0.03 | 0.0005 | 0.03 | 0.001 | 0.03 | 0.0005 | 0.03 | 0.0005 | 0.06 | 0.0005 | 0.06 | 0.0004 | 0.06 | 0.0002 | 0.06
11 | Ti | 0.0001 | 0.05 | 0.0001 | 0.05 | 0.0001 | 0.02 | 0.0002 | 0.02 |  |  | 0.0001 | 0.02 | 0.0001 | 0.05 | 0.0001 | 0.05 | 0.0002 | 0.05 | 0.0001 | 0.05
12 | Bi | 0.0002 | 0.03 | 0.0005 | 0.03 | 0.001 | 0.02 | 0.002 | 0.02 | 0.002 | 0.02 | 0.001 | 0.02 | 0.0005 | 0.03 | 0.0005 | 0.03 | 0.0002 | 0.03 | 0.0002 | 0.03
13 | In | 0.0001 | 0.03 | [14 empty] | 0.0002 | 0.03 | 0.0001 | 0.03
14 | Tl | 0.0002 | 0.01 | [14 empty] | 0.0003 | 0.01 | 0.0002 | 0.01
15 | Ce | 0.0002 | 0.05 | 0.0005 | 0.06 | 0.0015 | 0.06 | 0.003 | 0.06 |  |  | 0.0015 | 0.06 | 0.0005 | 0.06 | 0.0005 | 0.06 | 0.001 | 0.06 | 0.0002 | 0.06
16 | Cr | 0.0001 | 0.2 | 0.0005 | 0.01 | 0.001 | 0.01 | 0.002 | 0.01 |  |  | 0.001 | 0.01 | 0.0005 | 0.01 | 0.0005 | 0.01 | 0.001 | 0.2 | 0.0001 | 0.2
17 | Si | 0.0001 | 0.01 | 0.0004 | 0.08 | 0.001 | 0.02 | 0.0004 | 0.5 |  |  | 0.0004 | 0.5 | 0.0004 | 0.08 | 0.0004 | 0.08 | 0.001 | 0.5 | 0.0001 | 0.5
18 | La | 0.0001 | 0.03 | [14 empty] | 0.0003 | 0.03 | 0.0001 | 0.03
19 | Ag | 0.0001 | 0.001 | [14 empty] | 0.0001 | 0.001 | 0.0001 | 0.001
20 | Ca | 0.0001 | 0.05 | 0.0005 | 0.05 | 0.0005 | 0.05 | 0.001 | 0.05 |  |  | 0.0005 | 0.05 | 0.0005 | 0.05 | 0.0005 | 0.05 | 0.001 | 0.05 | 0.0001 | 0.05
21 | Li | 0.0001 | 0.005 | 0.0005 | 0.05 | 0.0005 | 0.05 | 0.001 | 0.05 |  |  | 0.0005 | 0.05 | 0.0005 | 0.05 | 0.0005 | 0.05 | 0.001 | 0.05 | 0.0001 | 0.05
22 | As | 0.0002 | 0.01 | [14 empty] | 0.0005 | 0.01 | 0.0002 | 0.01

## Ti Base
ANALYTICAL PROGRAM OF M10008X
(Ti_Base)
Sr.No | Elements | Pure_Ti |  | Ti_Al_Sn_Mo_Zr |  | Ti_Al_V_Nb |  | Generic Ti Alloy |  | Global Ti |  | Orientation
|  | Min% | Max% | Min% | Max% | Min% | Max% | Min% | Max% | Min% | Max% | Min% | Max%
1 | Si | 0.0001 | 0.03 | 0.001 | 1 | 0.001 | 0.03 | 0.0005 | 1 | 0.001 | 1 | 0.0001 | 1
2 | Mn | 0.0001 | 0.05 | 0.001 | 0.01 | 0.0002 | 6 | 0.0005 | 6 | 0.001 | 6 | 0.0001 | 6
3 | Cr | 0.0001 | 0.08 |  |  | 0.0002 | 1.5 | 0.0005 | 1.5 | 0.0005 | 1.5 | 0.0001 | 1.5
4 | Ni | 0.0002 | 0.08 | 0.0005 | 0.01 | 0.0002 | 0.05 | 0.0005 | 0.05 | 0.0005 | 0.08 | 0.0002 | 0.08
5 | Mo | 0.0001 | 0.08 | 0.001 | 20 | 0.001 | 1.5 | 0.001 | 20 | 0.001 | 20 | 0.0001 | 20
6 | Al | 0.0001 | 0.08 | 0.5 | 10 | 0.0008 | 10 | 0.05 | 10 | 0.5 | 10 | 0.0001 | 10
7 | Fe | 0.0002 | 0.25 | 0.0005 | 3 | 0.0005 | 1.5 | 0.0005 | 3 | 0.0005 | 3 | 0.0002 | 3
8 | V | 0.0001 | 0.05 | 0.0005 | 0.03 | 0.0005 | 5 | 0.0005 | 5 | 0.0005 | 5 | 0.0001 | 5
9 | W | 0.001 | 0.85 | 0.005 | 0.75 |  |  | 0.005 | 0.75 | 0.005 | 0.85 | 0.001 | 0.85
10 | Zr | 0.0003 | 0.02 | 0.003 | 6 |  |  | 0.003 | 6 | 0.003 | 6 | 0.0003 | 6
11 | Sn | 0.0003 | 0.05 | 0.003 | 15 | 0.001 | 0.05 | 0.003 | 15 | 0.003 | 15 | 0.0003 | 15
12 | C | 0.001 | 0.03 | 0.0008 | 0.01 | 0.0005 | 0.02 | 0.0008 | 0.02 | 0.001 | 0.03 | 0.0005 | 0.03
13 | Cu | 0.0005 | 3 | 0.001 | 0.05 | 0.001 | 0.02 | 0.001 | 2 | 0.001 | 3 | 0.0005 | 3
14 | B | 5e-05 | 0.01 |  |  |  |  | 0.0005 | 0.01 | 0.0005 | 0.01 | 0.0001 | 0.01
15 | Co | 0.0005 | 0.09 |  |  |  |  | 0.001 | 0.09 | 0.001 | 0.09 | 0.0005 | 0.09
16 | Nb | 0.001 | 0.012 | 0.005 | 1 | 0.005 | 10 | 0.005 | 10 | 0.005 | 10 | 0.001 | 10
17 | P | 0.001 | 0.01 |  |  |  |  | 0.003 | 0.01 | 0.003 | 0.01 | 0.001 | 0.01
18 | Ru | 0.0001 | 0.02 |  |  | 0.0003 | 0.02 | 0.0001 | 0.02 | 0.0003 | 0.02 | 0.0001 | 0.02
19 | N | 0.002 | 0.01 |  |  | 0.003 | 0.02 | 0.003 | 0.01 | 0.003 | 0.02 | 0.002 | 0.02
20 | Pd | 0.0005 | 0.25 | 0.001 | 0.25 | 0.0005 | 0.25 | 0.0005 | 0.25 | 0.001 | 0.25 | 0.0005 | 0.25
21 | Ta | 0.0005 | 0.25 | 0.003 | 0.25 | 0.0005 | 0.25 | 0.0005 | 0.25 | 0.003 | 0.25 | 0.0005 | 0.25
22 | S | 0.001 | 0.01 |  |  |  |  | 0.001 | 0.01 | 0.001 | 0.01 | 0.001 | 0.01
23 | Y | 0.0003 | 0.01 | 0.0005 | 0.01 | 0.0005 | 0.01 | 0.0003 | 0.01 | 0.0005 | 0.01 | 0.0003 | 0.01

## Mg Base
ANALYTICAL PROGRAM OF M10008X
(Mg_Base)
Sr.No | Elements | Pure_Mg |  | Mg_Al |  | Mg_Zn_Mn |  | Mg Rare Earth |  | Global |  | Orientation
|  | Min% | Max% | Min% | Max% | Min% | Max% | Min% | Max% | Min% | Max% | Min% | Max%
1 | Al | 0.0003 | 0.15 | 1 | 15 | 0.001 | 0.5 | 0.002 | 0.26 | 0.005 | 15 | 0.0003 | 15
2 | Cu | 0.0003 | 0.5 | 0.0003 | 0.5 | 0.001 | 0.15 | 0.005 | 0.15 | 0.005 | 0.5 | 0.0003 | 0.5
3 | Mn | 0.0003 | 0.15 | 0.0003 | 1 | 0.0003 | 3 | 0.0005 | 0.18 | 0.0005 | 3 | 0.0003 | 3
4 | Zn | 0.0003 | 0.12 | 0.0003 | 2.5 | 0.2 | 12 | 0.001 | 7.5 | 0.003 | 12 | 0.0003 | 12
5 | Ca | 0.0003 | 0.5 | 0.0003 | 0.5 | 0.0003 | 0.2 |  |  | 0.0003 | 0.5 | 0.0003 | 0.5
6 | Zr | 0.0005 | 0.1 |  |  |  |  | 0.002 | 0.75 | 0.002 | 0.75 | 0.0005 | 0.75
7 | Ag | 0.0003 | 0.05 | 0.0003 | 0.05 | 0.0025 | 0.05 | 0.001 | 3.5 | 0.0025 | 3.5 | 0.0003 | 3.5
8 | Si | 0.0003 | 0.25 | 0.0003 | 0.25 | 0.001 | 0.1 |  |  | 0.001 | 0.25 | 0.0003 | 0.25
9 | Fe | 0.0003 | 0.025 | 0.0005 | 0.025 | 0.00075 | 0.15 | 0.003 | 0.03 | 0.003 | 0.15 | 0.0003 | 0.15
10 | Ni | 0.0003 | 0.025 | 0.0005 | 0.025 | 0.0005 | 0.01 | 0.001 | 0.01 | 0.001 | 0.025 | 0.0003 | 0.025
11 | Be | 0.0001 | 0.01 | 0.0003 | 0.01 | 0.0001 | 0.005 |  |  | 0.0003 | 0.01 | 0.0001 | 0.01
12 | Cd | 0.0003 | 0.08 | 0.0003 | 0.08 |  |  |  |  | 0.0003 | 0.08 | 0.0003 | 0.08
13 | Sn | 0.00075 | 0.15 | 0.002 | 0.15 |  |  |  |  | 0.002 | 0.15 | 0.0008 | 0.15
14 | Sr | 0.0003 | 0.005 | 0.0003 | 0.005 |  |  |  |  | 0.0003 | 0.005 | 0.0003 | 0.005
15 | Ce | 0.0008 | 0.02 | 0.002 | 0.02 |  |  | 0.005 | 2 | 0.005 | 2 | 0.0008 | 2
16 | La | 0.0003 | 0.025 | 0.0005 | 0.025 |  |  | 0.001 | 1.3 | 0.001 | 1.3 | 0.0003 | 1.3
17 | Nd | 0.005 | 3.3 |  |  |  |  | 0.008 | 3.3 | 0.008 | 3.3 | 0.005 | 3.3
18 | Pr | 0.001 | 0.55 |  |  |  |  | 0.002 | 0.55 | 0.002 | 0.55 | 0.001 | 0.55
19 | Y | 0.008 | 5 |  |  |  |  | 0.01 | 5 | 0.01 | 5 | 0.008 | 5
20 | Gd | 0.001 | 0.3 |  |  |  |  | 0.002 | 0.3 | 0.002 | 0.3 | 0.001 | 0.3
21 | Dy | 0.001 | 0.35 |  |  |  |  | 0.003 | 0.35 | 0.003 | 0.35 | 0.001 | 0.35
22 | Er | 0.001 | 0.15 |  |  |  |  | 0.002 | 0.15 | 0.002 | 0.15 | 0.001 | 0.15
23 | Yb | 0.001 | 0.08 |  |  |  |  | 0.001 | 0.08 | 0.001 | 0.08 | 0.001 | 0.08
24 | Li | 0.0005 | 0.13 |  |  |  |  | 0.001 | 0.13 | 0.001 | 0.13 | 0.0005 | 0.13
25 | Tb | 0.008 | 0.05 |  |  |  |  | 0.01 | 0.05 | 0.01 | 0.05 | 0.008 | 0.05
26 | Tm | 0.001 | 0.02 |  |  |  |  | 0.002 | 0.02 | 0.002 | 0.02 | 0.001 | 0.02
27 | Ho | 0.001 | 0.07 |  |  |  |  | 0.002 | 0.07 | 0.002 | 0.07 | 0.001 | 0.07

## Co Base
ANALYTICAL PROGRAM OF M10008X
(Co_Base)
Sr.No | Elements | Co_Alloy
|  | Min% | Max%
1 | Cr | 15 | 40
2 | W | 1 | 20
3 | Mo | 0.5 | 8.5
4 | Ni | 1 | 30
5 | C | 0.001 | 4
6 | Si | 0.001 | 3
7 | Fe | 0.001 | 4
8 | P | 0.0005 | 0.5
9 | S | 0.001 | 0.2
10 | Mn | 0.001 | 2.5
11 | Al | 0.001 | 1.5
12 | Cu | 0.001 | 0.15
13 | Nb | 0.001 | 3
14 | Sn | 0.0005 | 0.15
15 | Ta | 0.003 | 0.16
16 | V | 0.0005 | 0.01
17 | N | 0.005 | 0.22
18 | B | 0.00025 | 0.12
19 | Ti | 0.001 | 0.5

## Ag
ANALYTICAL PROGRAM OF M-10008X
(Ag_Base)
Sr.No | Elements | Pure Ag
|  | Min% | Max%
1 | Cu | 0.0002 | 0.1
2 | Pb | 0.0005 | 0.5
3 | Bi | 0.0002 | 0.2
4 | Zn | 0.0002 | 0.5
5 | As | 0.0002 | 0.05
6 | Sb | 0.0002 | 0.5
7 | Se | 0.0001 | 0.03
8 | Au | 0.0001 | 1
9 | Sn | 0.0003 | 1
10 | Pt | 0.0001 | 0.05
11 | Pd | 0.0004 | 0.04
12 | Fe | 0.0001 | 0.04
13 | Te | 0.0001 | 0.05
14 | Mn | 0.001 | 0.04
15 | Cd | 0.0001 | 0.04
16 | Ni | 0.0001 | 0.45
17 | Si | 0.0002 | 0.005
18 | Ga | 0.0001 | 0.008
19 | Al | 0.0002 | 0.04
20 | Ge | 0.0005 | 0.01
21 | In | 0.0002 | 0.015
22 | Co | 0.0001 | 0.045

## Zr Base
ANALYTICAL PROGRAM OF M10008X
(Zr_Base)
Sr.No | Elements | Pure_Zr |  | Zr_Alloy
|  | Min% | Max%
1 | Al | 0.0001 | 0.01 | 0.001 | 0.01
2 | B | 0.0001 | 0.001 | 0.0005 | 0.005
3 | C | 0.0001 | 0.01 | 0.001 | 0.025
4 | Ca | 0.0001 | 0.015 | 0.001 | 0.015
5 | Cd | 0.0001 | 0.005 | 0.001 | 0.008
6 | Cl | 0.0001 | 0.01 | 0.0005 | 0.01
7 | Co | 0.0001 | 0.008 | 0.0005 | 0.01
8 | Cr | 0.0001 | 0.1 | 0.0005 | 0.25
9 | Cu | 0.0001 | 0.03 | 0.001 | 0.05
10 | Fe | 0.0001 | 0.3 | 0.001 | 0.45
11 | Hf | 0.0001 | 0.01 | 0.001 | 0.05
12 | Mg | 0.0001 | 0.008 | 0.0005 | 0.015
13 | Mo | 0.0001 | 0.015 | 0.001 | 0.02
14 | Mn | 0.0001 | 0.03 | 0.001 | 0.05
15 | N | 0.0001 | 0.01 | 0.001 | 0.012
16 | Nb | 0.0001 | 0.01 | 0.005 | 3
17 | Ni | 0.0001 | 0.05 | 0.001 | 0.1
18 | O | 0.0005 | 0.25 | 0.002 | 0.3
19 | Pb | 0.0001 | 0.008 | 0.001 | 0.1
20 | Si | 0.0001 | 0.03 | 0.001 | 0.05
21 | Sn | 0.0001 | 0.01 | 0.005 | 2.5
22 | Ta | 0.0001 | 0.005 | 0.001 | 0.008
23 | Ti | 0.0001 | 0.02 | 0.001 | 0.05
24 | V | 0.0001 | 0.005 | 0.001 | 0.01
25 | W | 0.0001 | 0.008 | 0.001 | 0.01
26 | H | 0.0005 | 0.02 | 0.0004 | 0.02