## Summary
| Metavision-8i VX |  |  | Metavision-8i SX
| Availability | No. of Elements | Purity | Availability | No. of Elements | Purity
Iron & its alloys (Steels) | ü | 30 | 99.947 | ü | 30 | 99.9
Aluminium & its alloys | ü | 33 | 99.955 | ü | 28 | 99.890
Copper & its alloys | ü | 29 | 99.973 | ü | 27 | 99.95
Nickel & its alloys | ü | 24 | 99.905 | ü | 24 | 99.880
Lead & its alloys | ü | 16 | 99.961 | û | û | û
Tin & its alloys | ü | 23 | 99.980 | ü | 22 | 99.960
Zinc & its alloys | ü | 19 | 99.890 | ü | 18 | 99.880
Titanium & its alloys | ü | 18 | 99.98 | û | û | û
Magnesium & its alloys | û | û | û | û | û | û
Cobalt & its alloys | û | û | û | û | û | û
Zirconium & its alloys | û | û | û | û | û | û
Silver & its alloys | ü | 22 | 99.989 | û | û | û
Gold & its alloys | û | û | û | û | û | û
Maximum Purity % |  |  | 99.98 |  |  | 99.95

## Fe Base
ANALYTICAL PROGRAM OF METAVISION-8i SX
(Fe_Base)
Sr.No | Element | MS CS LAS |  | CI SG Iron |  | Cr Ni Steels |  | Fe Ni (Master Alloy) |  | Cr Steels |  | Mn Steels |  | Cr Mn Steels |  | Free_Cutting_Steels |  | Tool Steel |  | Cr Cast Iron |  | Ni Resist |  | Ni Hard |  | Heat Resistant Alloys |  | SS Welding |  | Global_Fe |  | Orientation
|  | Min (%) | Max (%) | Min (%) | Max (%) | Min (%) | Max (%) | Min (%) | Max (%) | Min (%) | Max (%) | Min (%) | Max (%) | Min (%) | Max (%) | Min% | Max% | Min (%) | Max (%) | Min (%) | Max (%) | Min (%) | Max (%) | Min (%) | Max (%) | Min (%) | Max (%) | Min (%) | Max (%) | Min (%) | Max (%) | Min% | Max%
1 | C | 0.0015 | 1.5 | 1.5 | 4.5 | 0.006 | 1.7 | 0.006 | 2.1 | 0.007 | 1.7 | 0.03 | 2 | 0.006 | 1.7 | 0.003 | 0.5 | 0.05 | 3 | 1.5 | 4 | 1.3 | 4.5 | 1.5 | 4.5 | 0.008 | 1 | 0.006 | 0.75 | 0.005 | 4.5 | 0.0015 | 4.5
2 | Si | 0.002 | 1.7 | 0.05 | 5 | 0.015 | 4 | 0.015 | 4 | 0.02 | 4 | 0.02 | 2 | 0.03 | 5 | 0.002 | 1 | 0.015 | 2.5 | 0.02 | 4 | 0.15 | 6 | 0.02 | 3 | 0.03 | 5 | 0.015 | 2 | 0.01 | 6 | 0.001 | 6
3 | Mn | 0.0015 | 2.5 | 0.01 | 1.5 | 0.01 | 2 | 0.01 | 2 | 0.02 | 2 | 2 | 20 | 0.01 | 20 | 0.005 | 2.5 | 0.01 | 1.6 | 0.01 | 2 | 0.03 | 7 | 0.03 | 5 | 0.05 | 5 | 0.01 | 2 | 0.002 | 20 | 0.001 | 20
4 | P | 0.002 | 0.75 | 0.005 | 1.2 | 0.005 | 0.1 | 0.005 | 0.1 | 0.006 | 1.5 | 0.006 | 0.15 | 0.006 | 0.12 | 0.003 | 0.1 | 0.01 | 0.15 | 0.01 | 0.5 | 0.01 | 0.4 | 0.02 | 0.4 | 0.01 | 0.5 | 0.005 | 0.1 | 0.005 | 1.5 | 0.002 | 1.5
5 | S | 0.0015 | 0.75 | 0.002 | 1 | 0.002 | 0.1 | 0.002 | 0.2 | 0.003 | 0.1 | 0.005 | 0.1 | 0.006 | 0.1 | 0.002 | 0.5 | 0.008 | 0.1 | 0.01 | 0.15 | 0.005 | 0.25 | 0.02 | 0.2 | 0.01 | 0.5 | 0.002 | 0.1 | 0.1 | 1 | 0.001 | 1
6 | Cr | 0.0025 | 5.5 | 0.015 | 3 | 2 | 30 | 0.0025 | 10 | 2 | 30 | 0.02 | 4 | 8 | 30 | 0.005 | 2 | 0.8 | 9 | 3 | 32 | 0.03 | 7 | 0.03 | 15 | 0.05 | 35 | 0.8 | 15 | 0.005 | 35 | 0.0015 | 35
7 | Mo | 0.005 | 1.5 | 0.005 | 1.5 | 0.01 | 6.5 | 0.01 | 1.5 | 0.02 | 6.5 | 0.02 | 2 | 0.03 | 4 | 0.005 | 1.5 | 0.02 | 11 | 0.01 | 5 | 0.05 | 5 | 0.02 | 5 | 0.05 | 8 | 0.01 | 6.5 | 0.008 | 11 | 0.003 | 11
8 | Ni | 0.005 | 5.5 | 0.015 | 4.5 | 0.03 | 50 | 0.03 | 50 | 0.05 | 7.5 | 0.02 | 4 | 0.4 | 22 | 0.005 | 2 | 0.008 | 0.3 | 0.015 | 2.5 | 11 | 40 | 0.03 | 10 | 0.05 | 45 | 0.03 | 8 | 0.005 | 50 | 0.005 | 50
9 | Cu | 0.0012 | 1.2 | 0.01 | 1.5 | 0.01 | 3.5 | 0.01 | 3.5 | 0.01 | 3.5 | 0.01 | 0.75 | 0.015 | 8 | 0.002 | 0.8 | 0.002 | 0.25 | 0.008 | 2.5 | 0.05 | 9 | 0.01 | 7 | 0.01 | 3 | 0.002 | 3.5 | 0.005 | 9 | 0.0005 | 9
10 | Al | 0.002 | 0.5 | 0.003 | 0.12 | 0.004 | 0.05 | 0.004 | 0.05 | 0.008 | 0.1 | 0.006 | 0.5 | 0.007 | 0.5 | 0.002 | 1 | 0.003 | 0.05 | 0.01 | 0.2 | 0.01 | 0.2 | 0.01 | 0.2 | 0.04 | 2.5 | 0.004 | 0.05 | 0.005 | 2.5 | 0.001 | 2.5
11 | As | 0.0035 | 0.2 | 0.008 | 0.15 | 0.005 | 0.13 | 0.005 | 0.13 | 0.005 | 0.13 |  |  | 0.008 | 0.1 |  |  | 0.005 | 0.03 | [8 empty] | 0.005 | 0.13 | 0.0035 | 0.2 | 0.002 | 0.2
12 | B | 0.0003 | 0.05 | 0.005 | 0.1 | 0.0005 | 0.01 | 0.0005 | 0.01 | 0.002 | 0.01 |  |  | 0.001 | 1.5 | [12 empty] | 0.0005 | 0.01 | 0.002 | 1.5 | 0.0001 | 1.5
13 | Co | 0.0035 | 0.5 | 0.015 | 0.5 | 0.01 | 0.5 | 0.01 | 0.5 | 0.01 | 0.6 | 0.0035 |  | 0.02 | 0.8 | 0.002 | 0.9 | 0.06 | 10 | [8 empty] | 0.01 | 0.5 | 0.005 | 10 | 0.002 | 10
14 | Mg | 0.005 | 0.1 | 0.005 | 0.15 | [16 empty] | 0.005 | 0.1 |  |  | 0.05 | 1.5 |  |  | 0.005 | 1.5 | 0.005 | 1.5
15 | Nb | 0.005 | 0.32 | 0.02 | 0.35 | 0.008 | 2.8 | 0.008 | 2.8 | 0.02 | 2.8 |  |  | 0.03 | 3 | 0.005 | 1 |  |  |  |  | 0.05 | 0.5 |  |  | 0.04 | 2.5 | 0.008 | 1 | 0.005 | 3 | 0.001 | 3
16 | Pb | 0.0035 | 0.25 | 0.015 | 0.05 | 0.005 | 0.25 | 0.005 | 0.25 | 0.005 | 0.25 |  |  | 0.005 | 0.25 | 0.008 | 0.35 | [10 empty] | 0.005 | 0.25 | 0.01 | 0.35 | 0.003 | 0.35
17 | Sn | 0.0025 | 0.2 | 0.005 | 0.2 | 0.005 | 0.02 | 0.005 | 0.02 | 0.005 | 0.15 | 0.008 | 0.12 | 0.008 | 0.05 |  |  | 0.008 | 0.05 | [8 empty] | 0.005 | 0.02 | 0.005 | 0.2 | 0.001 | 0.2
18 | Ti | 0.001 | 0.82 | 0.005 | 0.5 | 0.004 | 2.5 | 0.001 | 2.5 | 0.004 | 2.5 |  |  | 0.008 | 0.6 | 0.003 | 0.4 |  |  | 0.01 | 0.2 | 0.01 | 0.75 | 0.01 | 0.12 | 0.05 | 4.5 | 0.004 | 0.5 | 0.002 | 4.5 | 0.0005 | 4.5
19 | V | 0.005 | 1.1 | 0.007 | 1.2 | 0.005 | 1.5 | 0.005 | 1.5 | 0.006 | 0.9 | 0.01 | 0.5 | 0.008 | 1 | 0.005 | 1 | 0.1 | 5 | 0.01 | 0.2 | 0.01 | 0.75 | 0.01 | 0.5 | 0.01 | 0.7 | 0.005 | 1.5 | 0.005 | 5 | 0.002 | 5
20 | W | 0.01 | 1.5 | 0.015 | 0.3 | 0.01 | 0.5 | 0.01 | 0.5 | 0.02 | 0.5 |  |  | 0.03 | 0.5 | 0.015 | 1.5 | 0.3 | 20 | [8 empty] | 0.01 | 6 | 0.01 | 20 | 0.01 | 20
21 | Zn | 0.003 | 0.2 | 0.01 | 0.25 | 0.003 | 0.25 | 0.003 | 0.25 | 0.002 | 0.25 |  |  | 0.003 | 0.25 | [12 empty] | 0.003 | 0.25 | 0.003 | 0.25 | 0.001 | 0.25
| Ce | 0.006 | 0.05 | 0.007 | 0.12 | 0.01 | 0.05 | 0.01 | 0.05 | 0.01 | 0.05 |  |  | 0.01 | 0.05 | [14 empty] | 0.006 | 0.12 | 0.005 | 0.12
23 | La | 0.003 | 0.025 | 0.005 | 0.2 | [24 empty] | 0.008 | 0.2 | 0.003 | 0.2
24 | N | 0.02 | 0.2 | 0.02 | 0.2 | 0.02 | 1.5 | 0.02 | 1.5 | 0.02 | 0.45 | 0.02 | 0.1 | 0.02 | 1 | [14 empty] | 0.02 | 1.5 | 0.02 | 1.5
25 | Se | 0.005 | 0.1 | 0.005 | 0.03 | [24 empty] | 0.005 | 0.1 | 0.004 | 0.1
26 | Sb | 0.005 | 0.15 | 0.01 | 0.15 | 0.02 | 0.25 | 0.02 | 0.25 | 0.02 | 0.15 | [18 empty] | 0.01 | 0.25 | 0.005 | 0.25
27 | Zr | 0.003 | 0.1 | 0.004 | 0.04 | [10 empty] | 0.005 | 0.25 | [12 empty] | 0.003 | 0.25 | 0.002 | 0.25
28 | Ca | 0.001 | 0.15 | 0.002 | 0.1 | 0.002 | 0.12 | 0.002 | 0.12 | 0.002 | 0.1 | [18 empty] | 0.005 | 0.15 | 0.001 | 0.15
29 | Bi | 0.003 | 0.1 | 0.003 | 0.02 | 0.01 | 0.25 | 0.01 | 0.25 | 0.01 | 0.1 |  |  |  |  | 0.015 | 0.25 | [12 empty] | 0.01 | 0.25 | 0.003 | 0.25

## Al Base
ANALYTICAL PROGRAM OF METAVISION-8i SX
(Al_Base)
Sr.No | Elements | Al_Low_Alloy |  | Al_Si_Cu |  | Al_Si |  | Al_Zn |  | Al_Cu |  | Al_Mg |  | Al_Si_Mg |  | Al-Mn |  | Al_Zn_Si (Galvalume) |  | Global_Al |  | Orientation
|  | Min% | Max% | Min% | Max% | Min% | Max% | Min% | Max% | Min% | Max% | Min% | Max% | Min (%) | Max (%) | Min (%) | Max (%) | Min% | Max% | Min (%) | Max (%) | Min% | Max%
1 | Si | 0.003 | 2 | 1 | 18 | 3 | 18 | 0.03 | 2 | 0.03 | 2 | 0.015 | 1.5 | 0.008 | 18 | 0.02 | 1 | 0.01 | 2 | 0.03 | 18 | 0.003 | 18
2 | Fe | 0.005 | 1.5 | 0.015 | 2 | 0.01 | 1.6 | 0.02 | 1 | 0.03 | 1 | 0.015 | 1 | 0.008 | 1.6 | 0.02 | 1.5 | 0.003 | 1 | 0.015 | 2 | 0.005 | 2
3 | Cu | 0.003 | 1.5 | 0.1 | 22 | 0.015 | 5 | 0.02 | 3 | 1 | 22 | 0.015 | 1 | 0.008 | 5 | 0.015 | 1 | 0.003 | 0.2 | 0.03 | 22 | 0.003 | 22
4 | Mg | 0.004 | 1.7 | 0.02 | 2.2 | 0.01 | 2.2 | 0.03 | 5 | 0.03 | 2.5 | 1 | 15 | 0.008 | 15 | 0.01 | 0.5 | 0.008 | 0.5 | 0.02 | 15 | 0.004 | 15
5 | Mn | 0.003 | 1.5 | 0.01 | 1.5 | 0.008 | 1.5 | 0.01 | 1 | 0.01 | 1.1 | 0.01 | 1.5 | 0.005 | 1.5 | 0.5 | 12 | 0.003 | 1 | 0.02 | 12 | 0.003 | 12
6 | Ti | 0.001 | 0.5 | 0.005 | 0.55 | 0.01 | 0.55 | 0.01 | 0.5 | 0.008 | 0.5 | 0.01 | 0.5 | 0.005 | 0.5 | 0.01 | 0.5 | 0.002 | 0.1 | 0.01 | 0.55 | 0.001 | 0.55
7 | Zn | 0.0075 | 0.5 | 0.025 | 5.5 | 0.01 | 5.5 | 0.8 | 13 | 0.03 | 0.5 | 0.03 | 0.5 | 0.008 | 5.5 | 0.02 | 0.35 | 15 | 50 | 0.03 | 13 | 0.0075 | 13
8 | Ni | 0.005 | 0.5 | 0.01 | 4.5 | 0.015 | 4.5 | 0.01 | 0.1 | 0.03 | 2 | 0.03 | 0.5 | 0.008 | 4.5 | 0.02 | 0.2 | 0.005 | 0.1 | 0.03 | 4.5 | 0.005 | 4.5
9 | Pb | 0.004 | 1 | 0.01 | 0.5 | 0.015 | 1 | 0.02 | 0.1 | 0.03 | 0.5 | 0.03 | 0.5 | 0.008 | 0.5 | 0.02 | 0.2 | 0.008 | 0.02 | 0.03 | 1 | 0.004 | 1
10 | Sn | 0.006 | 0.5 | 0.02 | 0.5 | 0.015 | 0.5 | 0.02 | 0.1 | 0.03 | 0.5 | 0.03 | 0.5 | 0.008 | 0.5 | 0.01 | 0.2 | 0.008 | 0.1 | 0.03 | 0.5 | 0.006 | 0.5
11 | Cr | 0.004 | 0.5 | 0.008 | 0.5 | 0.01 | 0.5 | 0.02 | 0.5 | 0.01 | 0.5 | 0.015 | 0.5 | 0.008 | 0.5 | 0.01 | 0.2 | 0.005 | 0.1 | 0.02 | 0.5 | 0.004 | 0.5
12 | Be | 0.0002 | 0.05 | 0.0001 | 0.07 | 0.0001 | 0.07 | 0.0001 | 0.05 | 0.0001 | 0.05 | 0.0001 | 0.05 | 0.008 | 0.07 | 0.0001 | 0.05 | 0.0005 | 0.05 | 0.0001 | 0.07 | 0.0002 | 0.07
13 | Sr | 0.0002 | 0.1 | 0.0005 | 0.14 | 0.0005 | 0.14 |  |  | 0.0005 | 0.1 | 0.0005 | 0.1 | 0.01 | 0.14 | 0.0005 | 0.1 |  |  | 0.0003 | 0.14 | 0.0002 | 0.14
14 | Zr | 0.003 | 0.5 | 0.002 | 0.24 | 0.008 | 0.5 | 0.01 | 0.3 | 0.01 | 0.5 | 0.01 | 0.5 | 0.008 | 0.5 | 0.01 | 0.25 | 0.003 | 0.3 | 0.005 | 0.5 | 0.003 | 0.5
15 | Ca | 0.0003 | 0.05 | 0.0008 | 0.05 | 0.003 | 0.05 |  |  |  |  | 0.001 | 0.1 | 0.008 | 0.05 | 0.001 | 0.05 |  |  | 0.003 | 0.1 | 0.0003 | 0.1
16 | V | 0.005 | 0.2 | 0.008 | 0.2 | 0.01 | 0.2 | 0.008 | 0.02 | 0.01 | 0.11 | 0.008 | 0.02 | 0.01 | 0.2 | 0.01 | 0.15 | 0.008 | 0.02 | 0.01 | 0.2 | 0.005 | 0.2
17 | Co | 0.008 | 0.05 | 0.01 | 0.6 | 0.01 | 0.6 |  |  | 0.01 | 0.4 |  |  | 0.008 | 0.6 |  |  |  |  | 0.015 | 0.6 | 0.008 | 0.6
18 | Bi | 0.008 | 0.65 | 0.025 | 0.11 | 0.01 | 0.6 |  |  | 0.01 | 0.06 | 0.01 | 0.1 | 0.008 | 0.2 |  |  |  |  | 0.015 | 0.65 | 0.008 | 0.65
19 | Ga | 0.01 | 0.1 | 0.01 | 0.1 | 0.01 | 0.05 | 0.01 | 0.04 |  |  | 0.01 | 0.05 | 0.008 | 0.05 |  |  | 0.01 | 0.04 | 0.01 | 0.1 | 0.01 | 0.1
20 | Ag | 0.0075 | 0.2 | 0.008 | 1.1 |  |  |  |  | 0.01 | 1.1 | [8 empty] | 0.008 | 1.1 | 0.0075 | 1.1
21 | In | 0.005 | 0.02 | [16 empty] | 0.008 | 0.02 | 0.005 | 0.02
22 | Mo | 0.005 | 0.02 | [16 empty] | 0.008 | 0.02 | 0.005 | 0.02
23 | Sb | 0.002 | 0.1 | 0.002 | 0.14 | 0.003 | 0.14 |  |  | 0.005 | 0.14 |  |  | 0.008 | 0.14 |  |  |  |  | 0.005 | 0.14 | 0.002 | 0.14
24 | Cd | 0.001 | 0.13 | 0.001 | 0.02 | 0.002 | 0.13 | 0.002 | 0.1 | 0.002 | 0.02 | 0.001 | 0.002 | 0.002 | 0.13 |  |  | 0.002 | 0.1 | 0.005 | 0.13 | 0.001 | 0.13
25 | B | 0.008 | 0.03 | 0.008 | 0.05 | 0.01 | 0.05 | [6 empty] | 0.01 | 0.05 |  |  |  |  | 0.01 | 0.05 | 0.008 | 0.05
26 | P | 0.003 | 0.01 | 0.003 | 0.02 | 0.005 | 0.02 | [6 empty] | 0.005 | 0.02 |  |  |  |  | 0.005 | 0.02 | 0.003 | 0.02
27 | Ce | 0.015 | 0.05 | [16 empty] | 0.02 | 0.05 | 0.015 | 0.05

## Cu Base
ANALYTICAL PROGRAM OF METAVISION-8i SX
(Cu_Base)
Sr.No | Elements | Pure Cu |  | Gun_Metal |  | Brasses |  | Cu_Ni |  | Cu_Al |  | Cu_Sn/Pb |  | P_Bronze |  | Mn-Brass |  | Si-Brass |  | Pb _Sn_Bronze + Gun Metal |  | Cu-Be |  | Cu-Cr |  | Cu-Cr-Zr |  | Cu-Ti |  | Global_Cu |  | Orientation |  | Al_Si_Bronze |  | Si Bronze
|  | Min% | Max% | Min% | Max% | Min% | Max% | Min% | Max% | Min% | Max% | Min% | Max% | Min% | Max% | Min (%) | Max (%) | Min (%) | Max (%) | Min (%) | Max (%) | Min% | Max% | Min% | Max% | Min% | Max% | Min% | Max% | Min (%) | Max (%) | Min% | Max% | Min% | Max% | Min% | Max%
1 | Sn | 0.0005 | 0.2 | 0.1 | 12 | 0.012 | 2.5 | 0.01 | 0.2 | 0.03 | 0.75 | 0.1 | 22 | 0.008 | 15 | 0.05 | 2.5 | 0.03 | 1.5 | 0.1 | 13 | 0.001 | 0.2 | 0.001 | 0.2 | 0.001 | 0.2 | 0.001 | 0.2 | 0.05 | 22 | 0.0002 | 22 | 0.03 | 0.75 | 0.1 | 7.5
2 | Pb | 0.0015 | 0.4 | 0.4 | 12 | 0.01 | 5 | 0.01 | 0.2 | 0.01 | 0.5 | 0.8 | 25 | 0.01 | 5 | 0.1 | 2.5 | 0.03 | 1 | 0.4 | 25 | 0.002 | 0.4 | 0.002 | 0.4 | 0.002 | 0.4 | 0.002 | 0.4 | 0.05 | 25 | 0.001 | 25 | 0.01 | 0.5 | 0.8 | 7.5
3 | Fe | 0.0015 | 0.2 | 0.02 | 0.75 | 0.008 | 5 | 0.08 | 4.5 | 0.5 | 7 | 0.008 | 0.5 | 0.006 | 1 | 0.05 | 4 | 0.03 | 2 | 0.008 | 0.5 | 0.001 | 0.2 | 0.001 | 0.2 | 0.001 | 0.2 | 0.001 | 0.2 | 0.02 | 7 | 0.0005 | 7 | 0.5 | 7 | 0.008 | 0.5
4 | Ni | 0.002 | 0.45 | 0.05 | 3 | 0.01 | 3.3 | 4 | 40 | 0.5 | 10 | 0.05 | 5 | 0.008 | 2 | 0.05 | 5 | 0.03 | 1 | 0.05 | 5 | 0.002 | 0.45 | 0.002 | 0.45 | 0.002 | 0.45 | 0.002 | 0.45 | 0.05 | 40 | 0.001 | 40 | 0.5 | 10 | 0.05 | 5
5 | Al | 0.004 | 0.2 | 0.01 | 0.5 | 0.005 | 2 | 0.008 | 1.5 | 1 | 15 | 0.004 | 0.2 | 0.008 | 0.2 | 0.05 | 5 | 0.02 | 0.1 | 0.004 | 0.5 | 0.005 | 0.2 | 0.005 | 0.2 | 0.005 | 0.2 | 0.005 | 0.2 | 0.02 | 15 | 0.002 | 15 | 1 | 15 | 0.004 | 0.2
6 | As | 0.001 | 0.1 | 0.03 | 0.28 | 0.006 | 0.3 |  |  | 0.2 | 0.5 | 0.005 | 0.3 | 0.01 | 0.3 |  |  | 0.05 | 0.15 | 0.005 | 0.3 | [8 empty] | 0.01 | 0.5 | 0.0005 | 0.5 | 0.2 | 0.5 | 0.005 | 0.3
7 | Sb | 0.001 | 0.3 | 0.05 | 1.3 | 0.005 | 0.4 |  |  |  |  | 0.05 | 0.8 | 0.015 | 0.6 |  |  |  |  | 0.05 | 0.8 | 0.001 | 0.3 | 0.001 | 0.3 | 0.001 | 0.3 | 0.001 | 0.3 | 0.02 | 1.3 | 0.0005 | 1.3 |  |  | 0.05 | 0.8
8 | P | 0.0015 | 0.1 | 0.02 | 0.25 | 0.005 | 0.25 | 0.008 | 0.1 | 0.005 | 0.05 | 0.008 | 1 | 0.01 | 1 |  |  |  |  | 0.008 | 0.2 | 0.002 | 0.1 | 0.002 | 0.1 | 0.002 | 0.1 | 0.002 | 0.1 | 0.02 | 1 | 0.001 | 1 |  |  | 0.008 | 1
9 | Si | 0.0015 | 0.2 | 0.05 | 0.5 | 0.008 | 1.5 | 0.01 | 1.2 | 0.015 | 0.35 | 0.01 | 0.2 | 0.008 | 0.6 | 0.04 | 1.5 | 0.04 | 8 | 0.01 | 0.5 | 0.002 | 0.2 | 0.002 | 0.2 | 0.002 | 0.2 | 0.002 | 0.2 | 0.04 | 8 | 0.001 | 8 | 0.015 | 5 | 0.01 | 5
10 | Bi | 0.0015 | 0.1 | 0.005 | 6 | 0.01 | 0.2 |  |  |  |  | 0.01 | 0.3 | 0.01 | 0.3 |  |  |  |  | 0.01 | 0.3 | 0.002 | 0.1 | 0.002 | 0.1 | 0.002 | 0.1 | 0.002 | 0.1 | 0.01 | 6 | 0.001 | 6 |  |  | 0.01 | 0.3
11 | Co | 0.0025 | 0.1 |  |  | 0.008 | 0.1 | 0.01 | 0.5 |  |  | 0.005 | 0.2 | 0.05 | 0.2 |  |  |  |  | 0.005 | 0.2 | 0.003 | 0.2 | 0.005 | 0.2 | 0.003 | 0.2 | 0.005 | 0.2 | 0.015 | 0.5 | 0.0015 | 0.5 |  |  | 0.005 | 0.2
12 | S | 0.0015 | 0.1 | 0.05 | 0.5 | 0.005 | 0.1 | 0.008 | 0.1 |  |  | 0.01 | 0.2 | 0.008 | 0.2 |  |  |  |  | 0.01 | 0.2 | 0.002 | 0.1 | 0.002 | 0.1 | 0.002 | 0.1 | 0.002 | 0.1 | 0.008 | 0.5 | 0.001 | 0.5 |  |  | 0.01 | 0.2
13 | Zn | 0.002 | 0.2 | 0.3 | 12 | 2 | 46 | 0.02 | 1 | 0.09 | 2.5 | 0.025 | 10 | 0.01 | 6 | 15 | 40 | 0.5 | 10 | 0.025 | 10 | 0.005 | 0.2 | 0.005 | 0.2 | 0.004 | 0.2 | 0.005 | 0.2 | 0.05 | 46 | 0.001 | 46 | 0.09 | 2.5 | 0.025 | 10
14 | C | 0.0035 | 0.025 |  |  |  |  | 0.01 | 0.1 | [20 empty] | 0.015 | 0.1 | 0.003 | 0.1
15 | Mn | 0.0005 | 0.1 | 0.005 | 0.5 | 0.005 | 6 | 0.05 | 2.5 | 0.05 | 7 | 0.003 | 0.45 | 0.01 | 2 | 0.05 | 5 | 0.03 | 2 | 0.003 | 0.5 | 0.002 | 0.14 | 0.002 | 0.14 | 0.002 | 0.14 | 0.002 | 0.14 | 0.02 | 7 | 0.0002 | 7 | 0.05 | 7 | 0.003 | 0.45
16 | Mg | 0.0005 | 0.45 |  |  | 0.002 | 0.05 | 0.005 | 0.05 | 0.002 | 0.2 | 0.001 | 0.01 | 0.003 | 0.01 |  |  | 0.002 | 0.015 |  |  | 0.001 | 0.05 | 0.002 | 0.05 | 0.002 | 0.05 | 0.002 | 0.05 | 0.008 | 0.45 | 0.0002 | 0.45
17 | Cr | 0.005 | 0.3 | 0.01 | 0.06 | 0.01 | 0.9 | 0.01 | 2.5 | 0.01 | 0.22 | [6 empty] | 0.01 | 0.1 |  |  | 0.01 | 0.9 | 0.01 | 10 | 0.01 | 10 | 0.01 | 1 | 0.01 | 2.5 | 0.005 | 2.5
18 | Ag | 0.004 | 0.1 | 0.005 | 0.05 | 0.01 | 3 |  |  |  |  | 0.009 | 0.1 | 0.005 | 0.05 |  |  | 0.01 | 0.1 | 0.009 | 0.1 | 0.005 | 0.55 | 0.005 | 0.55 | 0.005 | 0.55 | 0.005 | 0.55 | 0.01 | 3 | 0.002 | 3 |  |  | 0.009 | 0.1
19 | Be | 0.002 | 0.12 |  |  | 0.002 | 0.01 | 0.008 | 0.02 | [12 empty] | 0.005 | 2 | 0.002 | 0.1 | 0.002 | 0.1 | 0.002 | 0.1 | 0.005 | 0.12 | 0.001 | 0.12
20 | Nb | 0.0075 | 0.5 |  |  |  |  | 0.02 | 1.5 | [16 empty] | 0.005 | 0.03 | 0.005 | 0.03 | 0.03 | 1.5 | 0.005 | 1.5
21 | Au | 0.01 | 0.2 | [26 empty] | 0.02 | 0.2 | 0.01 | 0.2
22 | In | 0.0065 | 0.1 |  |  |  |  | 0.008 | 0.08 | [20 empty] | 0.008 | 0.1 | 0.005 | 0.1
23 | Cd | 0.002 | 0.45 |  |  | 0.01 | 0.13 | [14 empty] | 0.002 | 0.1 | 0.002 | 0.1 | 0.002 | 0.1 | 0.002 | 0.1 | 0.005 | 0.45 | 0.001 | 0.45
24 | Se | 0.002 | 0.05 | 0.01 | 1.4 | 0.003 | 0.015 | [14 empty] | 0.001 | 0.05 | 0.002 | 0.05 | 0.002 | 0.05 | 0.002 | 0.05 | 0.005 | 1.4 | 0.001 | 1.4
25 | B | 0.002 | 0.01 |  |  | 0.003 | 0.01 | 0.02 | 1.5 | [12 empty] | 0.002 | 0.01 | 0.002 | 0.01 | 0.002 | 0.01 | 0.002 | 0.01 | 0.03 | 1.5 | 0.001 | 1.5
26 | Zr | 0.0065 | 0.05 |  |  | 0.01 | 0.05 | 0.01 | 0.4 | [16 empty] | 0.01 | 33 | 0.01 | 0.5 | 0.01 | 0.4 | 0.005 | 0.4

## Ni Base
ANALYTICAL PROGRAM OF METAVISION-8i SX
(Ni_Base)
Sr.No | Elements | Pure Ni |  | Ni Hastelloy |  | Ni_Monel |  | Ni_Incoloy |  | Ni_Inconel |  | Nimonic |  | Global_Ni |  | Orientation
|  | Min% | Max% | Min% | Max% | Min% | Max% | Min% | Max% | Min% | Max% | Min% | Max% | Min% | Max% | Min% | Max%
1 | Si | 0.005 | 0.5 | 0.1 | 2.2 | 0.03 | 5 | 0.05 | 2.5 | 0.008 | 1 | 0.02 | 2.7 | 0.005 | 5 | 0.003 | 5
2 | Mn | 0.003 | 1.5 | 0.02 | 1.5 | 0.2 | 4 | 0.1 | 2 | 0.008 | 2 | 0.005 | 4 | 0.003 | 4 | 0.002 | 4
3 | Cu | 0.005 | 2 | 0.02 | 2 | 10 | 35 | 0.05 | 2.5 | 0.005 | 2 | 0.005 | 2.5 | 0.008 | 35 | 0.003 | 35
4 | Fe | 0.0065 | 4 | 0.015 | 25 | 0.15 | 4 | 15 | 50 | 2 | 30 | 0.005 | 4 | 0.008 | 50 | 0.002 | 50
5 | Cr | 0.0065 | 1 | 10 | 35 | 0.03 | 0.6 | 8.5 | 33 | 5 | 30 | 10 | 20 | 0.015 | 35 | 0.003 | 35
6 | Mo | 0.01 | 0.5 | 0.015 | 37 | 0.01 | 0.07 | 0.05 | 20 | 0.008 | 10 | 0.01 | 5 | 0.02 | 37 | 0.008 | 37
7 | Co | 0.01 | 4 | 0.01 | 4 | 0.02 | 0.5 | 0.1 | 4 | 0.008 | 4 | 0.01 | 20 | 0.025 | 4 | 0.008 | 20
8 | Ti | 0.006 | 1 | 0.005 | 2 | 0.005 | 2 | 0.05 | 2 | 0.008 | 3 | 0.008 | 3.6 | 0.006 | 3 | 0.005 | 3.6
9 | Mg | 0.005 | 0.25 | 0.003 | 0.02 | 0.03 | 2 |  |  | 0.005 | 0.05 | 0.005 | 0.05 | 0.005 | 2 | 0.003 | 2
10 | Al | 0.0075 | 0.5 | 0.02 | 7 | 0.08 | 4.5 | 0.04 | 6.5 | 0.008 | 1 | 0.01 | 5 | 0.0075 | 7 | 0.005 | 7
11 | Nb | 0.0085 | 0.5 | 0.05 | 7.2 | 0.005 | 2 | 0.05 | 7.2 | 0.015 | 6 | 0.0085 | 0.05 | 0.02 | 7.2 | 0.005 | 7.2
12 | W | 0.0085 | 0.1 | 0.1 | 15 | 0.004 | 2 | 0.1 | 15 | 0.015 | 3 | 0.01 | 0.02 | 0.05 | 15 | 0.004 | 15
13 | V | 0.006 | 0.01 | 0.01 | 1 | 0.005 | 2 | 0.02 | 1 | 0.008 | 0.085 |  |  | 0.02 | 2 | 0.005 | 2
14 | C | 0.006 | 0.3 | 0.008 | 0.35 | 0.008 | 0.2 | 0.02 | 0.3 | 0.008 | 0.1 | 0.01 | 0.25 | 0.006 | 0.35 | 0.005 | 0.35
15 | Ta | 0.0075 | 0.05 | 0.005 | 0.05 | [6 empty] | 0.01 | 0.05 | 0.0075 | 0.5 | 0.005 | 0.5
16 | Zr | 0.01 | 0.2 | 0.02 | 0.3 | 0.01 | 0.15 |  |  |  |  | 0.01 | 0.02 | 0.01 | 0.5 | 0.01 | 0.5
17 | B | 0.0005 | 0.01 | 0.0009 | 0.02 | 0.0004 | 0.02 | 0.002 | 0.02 | 0.008 | 0.01 | 0.001 | 0.02 | 0.008 | 0.02 | 0.0004 | 0.02
18 | P | 0.0035 | 0.05 | 0.003 | 0.06 | 0.003 | 0.3 | 0.003 | 0.06 | 0.003 | 0.05 | 0.005 | 0.05 | 0.0035 | 0.3 | 0.003 | 0.3
19 | S | 0.0035 | 0.01 | 0.003 | 0.06 | 0.003 | 0.1 | 0.005 | 0.03 | 0.003 | 0.1 | 0.005 | 0.05 | 0.005 | 0.1 | 0.003 | 0.1
20 | Pb | 0.005 | 0.1 |  |  | 0.005 | 0.07 | [6 empty] | 0.005 | 0.1 | 0.005 | 0.1
21 | Sn | 0.004 | 0.2 | 0.003 | 0.01 | [8 empty] | 0.004 | 0.2 | 0.003 | 0.2
22 | Zn | 0.003 | 0.01 | [10 empty] | 0.003 | 0.01 | 0.002 | 0.01
23 | N | 0.02 | 0.1 | 0.02 | 0.03 | [6 empty] | 0.02 | 0.02 | 0.02 | 0.1 | 0.02 | 0.1

## Sn Base
ANALYTICAL PROGRAM OF METAVISION-8i SX
(Sn_Base)
Sr.No | Elements | Pure_Sn |  | Sn_Sb_Cu Alloy |  | Sn_Pb Alloy |  | Global_Sn |  | Orientation
|  | Min% | Max% | Min% | Max% | Min% | Max% | Min% | Max% | Min% | Max%
1 | Cu | 0.0025 | 1.5 | 1.5 | 9 | 0.03 | 5 | 0.0025 | 9 | 0.001 | 9
2 | Al | 0.002 | 0.07 | 0.008 | 0.07 |  |  | 0.002 | 0.07 | 0.001 | 0.07
3 | Bi | 0.005 | 0.5 | 0.008 | 0.7 | 0.008 | 0.4 | 0.008 | 0.7 | 0.005 | 0.7
4 | Ni | 0.005 | 0.1 | 0.008 | 0.6 | 0.008 | 0.1 | 0.008 | 0.6 | 0.003 | 0.6
5 | Pb | 0.008 | 0.5 | 0.008 | 5 | 0.01 | 70 | 0.01 | 70 | 0.005 | 70
6 | Fe | 0.005 | 0.07 | 0.008 | 0.11 | 0.01 | 0.15 | 0.01 | 0.15 | 0.0008 | 0.15
7 | Ag | 0.005 | 4.5 | 0.008 | 0.9 | 0.008 | 3 | 0.008 | 4.5 | 0.0008 | 4.5
8 | Zn | 0.005 | 0.1 | 0.008 | 0.02 | 0.008 | 0.1 | 0.008 | 0.1 | 0.005 | 0.1
9 | Sb | 0.003 | 0.2 | 0.4 | 15 | 0.01 | 5 | 0.8 | 15 | 0.001 | 15
10 | In | 0.003 | 0.15 | 0.008 | 0.07 | 0.01 | 0.06 | 0.01 | 0.15 | 0.001 | 0.15
11 | Cd | 0.003 | 0.2 | 0.005 | 1.5 | 0.005 | 0.05 | 0.005 | 1.5 | 0.001 | 1.5
12 | As | 0.005 | 0.2 | 0.025 | 0.6 | 0.01 | 0.1 | 0.025 | 0.6 | 0.005 | 0.6
13 | Ga | 0.003 | 0.04 |  |  |  |  | 0.003 | 0.04 | 0.001 | 0.04
14 | Co | 0.008 | 0.025 | 0.008 | 0.03 | 0.01 | 0.05 | 0.01 | 0.05 | 0.008 | 0.05
| Purity | 99.9375

## Zn Base
ANALYTICAL PROGRAM OF METAVISION-8i SX
(Zn_Base)
Sr.No | Elements |  | Pure Zn |  | Zamak |  | Zn-Pb Alloy |  | Zn-Al Alloy |  | Zn-Sb Alloy |  | Zn_ Al_Pb - Alloy |  | Galvanizing Bath |  | PW Zinc |  | Global_Zn |  | Orientation
|  |  | Min% | Max% | Min% | Max% | Min% | Max% | Min% | Max% | Min% | Max% | Min% | Max% | Min% | Max% | Min% | Max% | Min% | Max% | Min% | Max%
1 | Pb | 0.005 | 0.005 | 1 | 0.005 | 0.6 | 0.1 | 5 | 0.005 | 0.5 | 0.008 | 0.5 | 0.1 | 5 | 0.005 | 0.6 | 0.05 | 3 | 0.005 | 5 | 0.0015 | 5
2 | Mg | 0.001 | 0.002 | 0.15 | 0.001 | 0.2 | 0.01 | 0.15 | 0.005 | 0.15 | 0.008 | 0.2 | 0.002 | 0.2 | 0.002 | 0.2 | 0.002 | 0.2 | 0.003 | 0.2 | 0.0005 | 0.2
3 | Al | 0.005 | 0.005 | 0.55 | 0.01 | 15 | 0.01 | 0.55 | 1 | 30 | 1 | 0.01 | 1 | 11 | 0.01 | 0.5 | 0.005 | 0.5 | 0.01 | 15 | 0.0015 | 30
4 | Cd | 0.005 | 0.005 | 0.2 | 0.005 | 0.2 | 0.008 | 0.05 | 0.005 | 0.05 | 0.008 | 0.05 | 0.005 | 0.05 | 0.005 | 0.2 | 0.005 | 0.2 | 0.01 | 0.2 | 0.0015 | 0.2
5 | Sn | 0.002 | 0.002 | 0.25 | 0.003 | 0.1 | 0.01 | 0.01 | 0.005 | 0.01 | 0.008 | 0.5 | 0.002 | 0.5 | 0.002 | 0.1 | 0.002 | 0.1 | 0.005 | 0.5 | 0.0005 | 0.5
6 | Cu | 0.0025 | 0.0025 | 0.5 | 0.005 | 7 | 0.01 | 1 | 0.005 | 7 | 0.005 | 7 | 0.0025 | 0.1 | 0.0025 | 7 | 0.0025 | 0.1 | 0.005 | 7 | 0.0005 | 7
7 | Sb | 0.0065 | 0.0065 | 0.15 |  |  | 0.01 | 0.15 | 0.008 | 0.15 | 1 | 11 | 0.008 | 0.5 |  |  | 0.008 | 0.1 | 0.008 | 11 | 0.005 | 11
8 | Fe | 0.004 | 0.004 | 0.3 | 0.004 | 0.1 | 0.01 | 0.07 | 0.005 | 0.07 | 0.005 | 0.5 | 0.004 | 0.5 | 0.004 | 0.1 | 0.004 | 0.1 | 0.005 | 0.5 | 0.002 | 0.5
9 | Mn | 0.0007 | 0.0007 | 0.05 | 0.001 | 0.1 | 0.008 | 0.1 | 0.005 | 0.1 | 0.005 | 0.1 | 0.001 | 0.1 | 0.001 | 0.1 | 0.001 | 0.1 | 0.005 | 0.1 | 0.0002 | 0.1
10 | Ni | 0.002 | 0.002 | 0.06 | 0.002 | 0.06 | 0.01 | 0.03 | 0.005 | 0.03 | 0.008 | 0.03 | 0.002 | 0.03 | 0.002 | 0.06 | 0.002 | 0.06 | 0.002 | 0.06 | 0.0015 | 0.06
11 | Ti | 0.0005 | 0.0005 | 0.05 | 0.0005 | 0.05 | 0.0005 | 0.02 | 0.005 | 0.02 |  |  | 0.001 | 0.02 | 0.001 | 0.05 | 0.001 | 0.05 | 0.001 | 0.05 | 0.0002 | 0.05
12 | Bi | 0.002 | 0.0025 | 0.03 | 0.0025 | 0.03 | 0.002 | 0.02 | 0.008 | 0.02 | 0.005 | 0.02 | 0.0025 | 0.02 | 0.0025 | 0.03 | 0.002 | 0.03 | 0.003 | 0.03 | 0.0015 | 0.03
13 | In | 0.002 | 0.002 | 0.03 | [14 empty] | 0.002 | 0.03 | 0.001 | 0.03
14 | Tl | 0.002 | 0.002 | 0.01 | [14 empty] | 0.002 | 0.01 | 0.001 | 0.01
15 | Ce | 0.005 | 0.005 | 0.05 | 0.005 | 0.06 | 0.005 | 0.06 | 0.008 | 0.06 |  |  | 0.008 | 0.06 | 0.005 | 0.06 | 0.005 | 0.06 | 0.005 | 0.06 | 0.005 | 0.06
16 | Cr | 0.003 | 0.004 | 0.2 | 0.005 | 0.01 | 0.004 | 0.01 | 0.005 | 0.01 |  |  | 0.005 | 0.01 | 0.004 | 0.01 | 0.003 | 0.01 | 0.004 | 0.2 | 0.002 | 0.2
17 | Si | 0.004 | 0.004 | 0.01 | 0.004 | 0.08 | 0.004 | 0.02 | 0.005 | 0.5 |  |  | 0.008 | 0.5 | 0.005 | 0.08 | 0.005 | 0.08 | 0.005 | 0.5 | 0.002 | 0.5
18 | La | 0.004 | 0.004 | 0.03 | [14 empty] | 0.004 | 0.03 | 0.002 | 0.03
19 | Ag | 0.002 | 0.002 | 0.01 | [14 empty] | 0.002 | 0.01 | 0.001 | 0.001
20 | Ca | 0.002 | 0.002 | 0.05 | 0.002 | 0.05 | 0.002 | 0.05 | 0.005 | 0.05 |  |  | 0.003 | 0.05 | 0.003 | 0.05 | 0.003 | 0.05 | 0.002 | 0.05 | 0.001 | 0.05
21 | As | 0.005 | 0.005 | 0.01 | [14 empty] | 0.005 | 0.01 | 0.003 | 0.01