## Fe Base
ANALYTICAL PROGRAM OF MOSS
(Fe_Base)
| Sr.No | Element | MS CS LAS |  | CI SG Iron |  | Cr Ni Steels |  | Cr Steels |  | Mn Steels |  | Cr Mn Steels |  | Free_Cutting_Steels |  | Tool Steel |  | Cr Cast Iron |  | Ni Resist |  | Ni Hard |  | Heat Resistant Alloys
|  |  | Min (%) | Max (%) | Min (%) | Max (%) | Min (%) | Max (%) | Min (%) | Max (%) | Min (%) | Max (%) | Min (%) | Max (%) | Min% | Max% | Min (%) | Max (%) | Min (%) | Max (%) | Min (%) | Max (%) | Min (%) | Max (%) | Min (%) | Max (%)
Basic Elements Pack | 1 | C | 0.005 | 1.5 | 1.5 | 4.5 | 0.008 | 1.7 | 0.008 | 1.7 | 0.05 | 2 | 0.008 | 1.7 | 0.005 | 0.5 | 0.1 | 3 | 1.5 | 4 | 1.3 | 4.5 | 1.5 | 4.5 | 0.008 | 1
| 2 | Si | 0.008 | 1.7 | 0.05 | 5 | 0.015 | 4 | 0.03 | 4 | 0.05 | 2 | 0.05 | 5 | 0.01 | 1 | 0.02 | 2.5 | 0.1 | 4 | 0.15 | 6 | 0.02 | 3 | 0.05 | 5
| 3 | Mn | 0.01 | 2.5 | 0.01 | 1.5 | 0.015 | 2 | 0.03 | 2 | 5 | 20 | 0.02 | 20 | 0.01 | 2.5 | 0.01 | 1.6 | 0.05 | 2 | 0.03 | 7 | 0.03 | 5 | 0.05 | 5
| 4 | P | 0.005 | 0.75 | 0.008 | 1.2 | 0.008 | 0.1 | 0.008 | 1.5 | 0.01 | 0.15 | 0.008 | 0.12 | 0.008 | 0.1 | 0.01 | 0.15 | 0.02 | 0.5 | 0.01 | 0.4 | 0.02 | 0.4 | 0.01 | 0.5
| 5 | S | 0.005 | 0.75 | 0.008 | 1 | 0.008 | 0.1 | 0.008 | 0.1 | 0.01 | 0.1 | 0.008 | 0.1 | 0.008 | 0.5 | 0.01 | 0.1 | 0.02 | 0.15 | 0.01 | 0.25 | 0.02 | 0.2 | 0.01 | 0.5
| 6 | Cr | 0.01 | 5.5 | 0.015 | 3 | 2 | 30 | 2 | 30 | 0.04 | 4 | 8 | 30 | 0.01 | 2 | 2 | 9 | 11 | 32 | 0.03 | 7 | 0.03 | 15 | 0.05 | 35
| 7 | Mo | 0.008 | 1.5 | 0.008 | 1.5 | 0.02 | 6.5 | 0.02 | 6.5 | 0.04 | 2 | 0.05 | 4 | 0.01 | 1.5 | 0.03 | 11 | 0.05 | 5 | 0.05 | 5 | 0.02 | 5 | 0.05 | 8
| 8 | Ni | 0.01 | 5.5 | 0.015 | 4.5 | 0.04 | 50 | 0.05 | 7.5 | 0.04 | 4 | 0.4 | 22 | 0.01 | 2 | 0.02 | 0.3 | 0.1 | 2.5 | 11 | 40 | 0.04 | 10 | 0.05 | 45
| 9 | Cu | 0.008 | 1.2 | 0.01 | 1.5 | 0.02 | 3.5 | 0.02 | 3.5 | 0.01 | 0.75 | 0.015 | 8 | 0.01 | 0.8 | 0.01 | 0.25 | 0.01 | 2.5 | 0.07 | 9 | 0.01 | 7 | 0.01 | 3
| 10 | Al | 0.008 | 0.5 | 0.008 | 0.12 | 0.008 | 0.05 | 0.01 | 0.1 | 0.01 | 0.5 | 0.01 | 0.5 | 0.01 | 1 | 0.01 | 0.05 | 0.01 | 0.2 | 0.01 | 0.2 | 0.01 | 0.2 | 0.04 | 2.5
| 11 | As | 0.01 | 0.2 | 0.02 | 0.15 | 0.015 | 0.13 | 0.015 | 0.13 |  |  | 0.02 | 0.1 |  |  | 0.01 | 0.03
| 12 | Nb | 0.008 | 0.32 | 0.02 | 0.35 | 0.008 | 2.8 | 0.02 | 2.8 |  |  | 0.05 | 3 | 0.01 | 1 |  |  |  |  | 0.05 | 0.5 |  |  | 0.04 | 2.5
| 13 | Sn | 0.008 | 0.2 | 0.008 | 0.2 | 0.008 | 0.02 | 0.008 | 0.15 | 0.02 | 0.12 | 0.008 | 0.05 |  |  | 0.008 | 0.05
| 14 | Ti | 0.005 | 0.82 | 0.005 | 0.5 | 0.005 | 2.5 | 0.005 | 2.5 |  |  | 0.008 | 0.6 | 0.01 | 0.4 |  |  | 0.01 | 0.2 | 0.01 | 0.75 | 0.01 | 0.12 | 0.05 | 4.5
| 15 | W | 0.005 | 1.5 | 0.02 | 0.3 | 0.01 | 0.5 | 0.02 | 0.5 |  |  | 0.05 | 0.5 | 0.02 | 1.5 | 0.5 | 20
Fe Pack-1 | 16 | B | 0.0005 | 0.05 | 0.005 | 0.1 | 0.0005 | 0.01 | 0.002 | 0.01 |  |  | 0.001 | 1.5
| 17 | Co | 0.02 | 0.5 | 0.02 | 0.5 | 0.02 | 0.5 | 0.02 | 0.6 |  |  | 0.02 | 0.8 | 0.03 | 0.9 | 0.1 | 10
| 18 | Pb | 0.02 | 0.25 | 0.02 | 0.05 | 0.03 | 0.25 | 0.03 | 0.25 |  |  | 0.03 | 0.25 | 0.03 | 0.35
| 19 | V | 0.005 | 1.1 | 0.008 | 1.2 | 0.005 | 1.5 | 0.008 | 0.9 | 0.01 | 0.5 | 0.008 | 1 | 0.01 | 1 | 0.1 | 5 | 0.01 | 0.2 | 0.01 | 0.75 | 0.01 | 0.5 | 0.01 | 0.7
| 20 | Zn | 0.008 | 0.2 | 0.01 | 0.25 | 0.01 | 0.25 | 0.01 | 0.25 |  |  | 0.01 | 0.25
Fe Pack-2 | 21 | Mg | 0.005 | 0.1 | 0.005 | 0.15 | [14 empty] | 0.005 | 0.1 |  |  | 0.05 | 1.5
| 22 | Ce | 0.01 | 0.05 | 0.02 | 0.12
| 23 | La | 0.005 | 0.025 | 0.008 | 0.2
Nitrogen Pack | 24 | N | 0.02 | 0.2 |  |  | 0.02 | 1.5 | 0.02 | 0.45 | 0.03 | 0.1 | 0.06 | 1
*Check for prices for additional packs

## Cu Base
ANALYTICAL PROGRAM OF MOSS
(Cu_Base)
| Sr.No | Elements | Pure Cu |  | Gun_Metal |  | Brasses |  | Cu_Ni |  | Cu_Al |  | Cu_Sn/Pb |  | P_Bronze |  | Mn-Brass |  | Si-Brass |  | Pb _Sn_Bronze + Gun Metal |  | Cu-Be |  | Cu-Cr |  | Cu-Cr-Zr |  | Cu-Ti |  | Global_Cu |  | Orientation
|  |  | Min% | Max% | Min% | Max% | Min% | Max% | Min% | Max% | Min% | Max% | Min% | Max% | Min% | Max% | Min (%) | Max (%) | Min (%) | Max (%) | Min (%) | Max (%) | Min% | Max% | Min% | Max% | Min% | Max% | Min% | Max% | Min% | Max% | Min% | Max%
Basic Elements Pack | 1 | Sn | 0.01 | 0.2 | 0.1 | 12 | 0.03 | 2.5 | 0.015 | 0.2 | 0.05 | 0.75 | 0.1 | 22 | 0.1 | 15 | 0.05 | 2.5 | 0.03 | 1.5 | 0.1 | 13 | 0.02 | 0.2 | 0.02 | 0.2 | 0.02 | 0.2 | 0.02 | 0.2 | 0.1 | 22 | 0.01 | 22
| 2 | Pb | 0.01 | 0.4 | 0.4 | 12 | 0.03 | 5 | 0.02 | 0.2 | 0.02 | 0.5 | 0.8 | 25 | 0.03 | 5 | 0.1 | 2.5 | 0.03 | 1 | 0.8 | 25 | 0.02 | 0.4 | 0.02 | 0.4 | 0.02 | 0.4 | 0.02 | 0.4 | 0.1 | 25 | 0.01 | 25
| 3 | Fe | 0.008 | 0.2 | 0.02 | 0.75 | 0.01 | 2 | 0.1 | 4.5 | 1 | 7 | 0.01 | 0.5 | 0.008 | 1 | 0.05 | 4 | 0.03 | 2 | 0.01 | 0.5 | 0.01 | 0.2 | 0.01 | 0.2 | 0.01 | 0.2 | 0.01 | 0.2 | 0.05 | 7 | 0.008 | 7
| 4 | Ni | 0.01 | 0.45 | 0.05 | 3 | 0.01 | 3.3 | 4 | 40 | 2 | 10 | 0.05 | 5 | 0.01 | 2 | 0.05 | 5 | 0.03 | 1 | 0.05 | 5 | 0.02 | 0.45 | 0.02 | 0.45 | 0.01 | 0.45 | 0.02 | 0.45 | 0.1 | 40 | 0.01 | 40
| 5 | Al | 0.008 | 0.2 | 0.01 | 0.5 | 0.01 | 2 | 0.01 | 1.5 | 1 | 15 | 0.008 | 0.2 | 0.01 | 0.2 | 0.05 | 5 | 0.02 | 0.1 | 0.008 | 0.5 | 0.01 | 0.2 | 0.01 | 0.2 | 0.01 | 0.2 | 0.01 | 0.2 | 0.05 | 15 | 0.008 | 15
| 6 | As | 0.008 | 0.1 | 0.05 | 0.28 | 0.01 | 0.3 |  |  | 0.2 | 0.5 | 0.01 | 0.3 | 0.01 | 0.3 |  |  | 0.05 | 0.15 | 0.01 | 0.3 | [8 empty] | 0.02 | 0.5 | 0.008 | 0.5
| 7 | Sb | 0.015 | 0.3 | 0.1 | 1.3 | 0.02 | 0.4 |  |  |  |  | 0.05 | 0.8 | 0.015 | 0.6 |  |  |  |  | 0.05 | 0.8 | 0.02 | 0.3 | 0.02 | 0.3 | 0.02 | 0.3 | 0.02 | 0.3 | 0.02 | 1.3 | 0.015 | 1.3
| 8 | P | 0.008 | 0.1 | 0.05 | 0.25 | 0.01 | 0.25 | 0.01 | 0.1 | 0.01 | 0.05 | 0.01 | 1 | 0.02 | 1 |  |  |  |  | 0.01 | 0.2 | 0.01 | 0.1 | 0.01 | 0.1 | 0.01 | 0.1 | 0.01 | 0.1 | 0.04 | 1 | 0.008 | 1
| 9 | Si | 0.008 | 0.2 | 0.05 | 0.5 | 0.008 | 1.5 | 0.015 | 1.2 | 0.02 | 0.35 | 0.01 | 0.2 | 0.008 | 0.6 | 0.04 | 1.5 | 0.04 | 8 | 0.01 | 0.5 | 0.01 | 0.2 | 0.01 | 0.2 | 0.01 | 0.2 | 0.01 | 0.2 | 0.08 | 8 | 0.008 | 8
| 10 | Bi | 0.008 | 0.1 | 0.05 | 6 | 0.01 | 0.2 |  |  |  |  | 0.01 | 0.3 | 0.01 | 0.3 |  |  |  |  | 0.01 | 0.3 | 0.01 | 0.1 | 0.01 | 0.1 | 0.01 | 0.1 | 0.01 | 0.1 | 0.05 | 6 | 0.008 | 6
| 11 | Co | 0.01 | 0.1 |  |  | 0.002 | 0.1 | 0.02 | 0.5 |  |  | 0.015 | 0.2 | 0.05 | 0.2 |  |  |  |  | 0.015 | 0.2 | 0.02 | 0.2 | 0.02 | 0.2 | 0.02 | 0.2 | 0.02 | 0.2 | 0.05 | 0.5 | 0.002 | 0.5
| 12 | S | 0.008 | 0.1 | 0.06 | 0.5 | 0.01 | 0.1 | 0.01 | 0.1 |  |  | 0.01 | 0.2 | 0.008 | 0.2 |  |  |  |  | 0.01 | 0.2 | 0.01 | 0.1 | 0.01 | 0.1 | 0.01 | 0.1 | 0.01 | 0.1 | 0.02 | 0.5 | 0.008 | 0.5
| 13 | Zn | 0.008 | 0.2 | 0.3 | 12 | 9 | 46 | 0.02 | 1 | 0.09 | 2.5 | 0.025 | 10 | 0.02 | 6 | 15 | 40 | 0.5 | 10 | 0.025 | 10 | 0.01 | 0.2 | 0.01 | 0.2 | 0.01 | 0.2 | 0.01 | 0.2 | 0.1 | 46 | 0.008 | 46
| 14 | C | 0.008 | 0.025 |  |  |  |  | 0.015 | 0.1 | [20 empty] | 0.05 | 0.1 | 0.008 | 0.1
| 15 | Mn | 0.005 | 0.1 | 0.005 | 0.5 | 0.01 | 6 | 0.05 | 2.5 | 0.05 | 7 | 0.008 | 0.45 | 0.01 | 2 | 0.05 | 5 | 0.03 | 2 | 0.005 | 0.5 | 0.01 | 0.14 | 0.01 | 0.14 | 0.01 | 0.14 | 0.01 | 0.14 | 0.05 | 7 | 0.005 | 7
Add-on Pack | 16 | Mg | 0.0008 | 0.45 |  |  |  |  | 0.005 | 0.05 | 0.005 | 0.2 | 0.002 | 0.01 | 0.004 | 0.01 |  |  | 0.002 | 0.015 |  |  | 0.005 | 0.05 | 0.005 | 0.05 | 0.005 | 0.05 | 0.005 | 0.05 | 0.01 | 0.45 | 0.0008 | 0.45
| 17 | Cr | 0.008 | 0.3 | 0.02 | 0.06 | 0.01 | 0.9 | 0.01 | 2.5 | 0.02 | 0.22 | [6 empty] | 0.01 | 0.1 |  |  | 0.01 | 0.9 | 0.01 | 10 | 0.01 | 10 | 0.01 | 1 | 0.05 | 2.5 | 0.008 | 2.5
| 18 | Ag | 0.01 | 0.1 | 0.02 | 0.05 | 0.01 | 3 |  |  |  |  | 0.02 | 0.1 | 0.02 | 0.05 |  |  | 0.01 | 0.1 | 0.02 | 0.1 | 0.02 | 0.55 | 0.02 | 0.55 | 0.02 | 0.55 | 0.02 | 0.55 | 0.02 | 3 | 0.01 | 3
| 19 | Be | 0.005 | 0.12 |  |  | 0.005 | 0.01 | 0.008 | 0.02 | [12 empty] | 0.01 | 2 | 0.01 | 0.1 | 0.01 | 0.1 | 0.01 | 0.1 | 0.01 | 0.12 | 0.12 | 0.12
| 20 | Nb | [6 empty] | 0.02 | 1.5 | [16 empty] | 0.02 | 0.03 | 0.02 | 0.03 | 0.05 | 1.5 | 0.02 | 1.5
| 21 | Cd | 0.008 | 0.45 |  |  | 0.01 | 0.13 | [14 empty] | 0.01 | 0.1 | 0.01 | 0.1 | 0.01 | 0.1 | 0.01 | 0.1 | 0.02 | 0.45 | 0.008 | 0.45
| 22 | Zr | 0.01 | 0.05 |  |  | 0.015 | 0.05 | 0.015 | 0.4 | [16 empty] | 0.01 | 33 | 0.01 | 0.5 | 0.01 | 0.4 | 0.01 | 0.4

## Al Base
ANALYTICAL PROGRAM OF MOSS
(Al_Base)
Sr.No | Elements | Al_Low_Alloy |  | Al_Si_Cu |  | Al_Si |  | Al_Zn |  | Al_Cu |  | Al_Mg |  | Al_Si_Mg |  | Al-Mn |  | Al_Zn_Si (Galvalume) |  | Global_Al |  | Orientation
|  | Min% | Max% | Min% | Max% | Min% | Max% | Min% | Max% | Min% | Max% | Min% | Max% | Min (%) | Max (%) | Min (%) | Max (%) | Min% | Max% | Min (%) | Max (%) | Min% | Max%
1 | Si | 0.008 | 2 | 1 | 18 | 3 | 18 | 0.03 | 2 | 0.03 | 2 | 0.015 | 1.5 | 0.01 | 18 | 0.02 | 1 | 0.02 | 2 | 0.05 | 18 | 0.008 | 18
2 | Fe | 0.008 | 1.5 | 0.02 | 2 | 0.015 | 1.6 | 0.02 | 1 | 0.03 | 1 | 0.015 | 1 | 0.01 | 1.6 | 0.02 | 1.5 | 0.01 | 1 | 0.02 | 2 | 0.008 | 2
3 | Cu | 0.008 | 1.5 | 1 | 22 | 0.015 | 5 | 0.02 | 3 | 1 | 22 | 0.015 | 1 | 0.01 | 5 | 0.015 | 1 | 0.01 | 0.2 | 0.05 | 22 | 0.008 | 22
4 | Mg | 0.008 | 1.7 | 0.02 | 2.2 | 0.015 | 2.2 | 0.03 | 5 | 0.03 | 2.5 | 1 | 15 | 0.01 | 15 | 0.01 | 0.5 | 0.01 | 0.5 | 0.04 | 15 | 0.008 | 15
5 | Mn | 0.008 | 1.5 | 0.01 | 1.5 | 0.01 | 1.5 | 0.01 | 1 | 0.01 | 1.1 | 0.01 | 1.5 | 0.008 | 1.5 | 0.5 | 12 | 0.01 | 1 | 0.03 | 12 | 0.008 | 12
6 | Ti | 0.005 | 0.5 | 0.01 | 0.55 | 0.01 | 0.55 | 0.01 | 0.5 | 0.01 | 0.5 | 0.01 | 0.5 | 0.008 | 0.5 | 0.01 | 0.5 | 0.008 | 0.1 | 0.01 | 0.55 | 0.005 | 0.55
7 | Zn | 0.01 | 0.5 | 0.025 | 5.5 | 0.025 | 5.5 | 0.8 | 13 | 0.03 | 0.5 | 0.03 | 0.5 | 0.01 | 5.5 | 0.02 | 0.35 | 15 | 50 | 0.05 | 13 | 0.01 | 13
8 | Ni | 0.008 | 0.5 | 0.025 | 4.5 | 0.02 | 4.5 | 0.01 | 0.1 | 0.03 | 2 | 0.03 | 0.5 | 0.01 | 4.5 | 0.02 | 0.2 | 0.01 | 0.1 | 0.05 | 4.5 | 0.008 | 4.5
9 | Pb | 0.008 | 1 | 0.02 | 0.5 | 0.02 | 1 | 0.02 | 0.1 | 0.03 | 0.5 | 0.03 | 0.5 | 0.01 | 0.5 | 0.02 | 0.2 | 0.01 | 0.02 | 0.05 | 1 | 0.008 | 1
10 | Sn | 0.008 | 0.5 | 0.02 | 0.5 | 0.02 | 0.5 | 0.02 | 0.1 | 0.03 | 0.5 | 0.03 | 0.5 | 0.01 | 0.5 | 0.01 | 0.2 | 0.01 | 0.1 | 0.05 | 0.5 | 0.008 | 0.5
11 | Cr | 0.008 | 0.5 | 0.01 | 0.5 | 0.01 | 0.5 | 0.02 | 0.5 | 0.01 | 0.5 | 0.015 | 0.5 | 0.01 | 0.5 | 0.01 | 0.2 | 0.01 | 0.1 | 0.03 | 0.5 | 0.008 | 0.5
12 | Be | 0.0001 | 0.05 | 0.0001 | 0.07 | 0.0001 | 0.07 | 0.0001 | 0.05 | 0.0001 | 0.05 | 0.0001 | 0.05 | 0.01 | 0.07 | 0.0001 | 0.05 | 0.001 | 0.05 | 0.0001 | 0.07 | 0.0001 | 0.07
13 | Sr | 0.0005 | 0.1 | 0.0005 | 0.14 | 0.0005 | 0.14 |  |  | 0.0005 | 0.1 | 0.0005 | 0.1 | 0.01 | 0.14 | 0.0005 | 0.1 |  |  | 0.0005 | 0.14 | 0.0005 | 0.14
14 | Ca | 0.001 | 0.05 | 0.001 | 0.05 | 0.005 | 0.05 | [6 empty] | 0.008 | 0.05 | 0.001 | 0.05 |  |  | 0.002 | 0.05 | 0.001 | 0.05
15 | Co | 0.008 | 0.05 | 0.01 | 0.6 | 0.01 | 0.6 | [6 empty] | 0.008 | 0.6 |  |  |  |  | 0.02 | 0.6 | 0.008 | 0.6
16 | Zr | 0.003 | 0.5 | 0.008 | 0.24 | 0.01 | 0.5 | 0.01 | 0.3 | 0.01 | 0.5 | 0.01 | 0.5 | 0.008 | 0.5 | 0.01 | 0.25 | 0.005 | 0.3 | 0.01 | 0.5 | 0.003 | 0.5
17 | V | 0.008 | 0.2 | 0.01 | 0.2 | 0.01 | 0.2 | [6 empty] | 0.01 | 0.2 | 0.01 | 0.15 | 0.01 | 0.02 | 0.01 | 0.2 | 0.008 | 0.2
18 | Bi | 0.008 | 0.65 | 0.03 | 0.11 | 0.02 | 0.6 | [6 empty] | 0.008 | 0.2 |  |  |  |  | 0.01 | 0.65 | 0.008 | 0.65
19 | Ga | 0.01 | 0.1 | 0.02 | 0.1 | 0.02 | 0.05 | [6 empty] | 0.01 | 0.05 |  |  | 0.015 | 0.04 | 0.02 | 0.1 | 0.01 | 0.1
20 | Sb | 0.008 | 0.1 | 0.01 | 0.14 | 0.01 | 0.14 | [6 empty] | 0.008 | 0.14 |  |  |  |  | 0.05 | 0.14 | 0.008 | 0.14
21 | Cd | 0.003 | 0.13 | 0.01 | 0.02 | 0.005 | 0.13 | [6 empty] | 0.01 | 0.13 |  |  | 0.015 | 0.1 | 0.01 | 0.13 | 0.001 | 0.13

## Ni Base
ANALYTICAL PROGRAM OF MOSS
(Ni_Base)
Sr.No | Elements | Pure Ni |  | Ni Hastelloy |  | Ni_Monel |  | Ni_Incoloy |  | Ni_Inconel |  | Nimonic |  | Global_Ni |  | Orientation
|  | Min% | Max% | Min% | Max% | Min% | Max% | Min% | Max% | Min% | Max% | Min% | Max% | Min% | Max% | Min% | Max%
1 | Si | 0.008 | 0.5 | 0.1 | 2.2 | 0.05 | 5 | 0.1 | 2.5 | 0.01 | 1 | 0.03 | 2.7 | 0.008 | 5 | 0.008 | 5
2 | Mn | 0.01 | 1.5 | 0.1 | 1.5 | 0.2 | 4 | 0.1 | 2 | 0.01 | 2 | 0.02 | 4 | 0.015 | 4 | 0.01 | 4
3 | Cu | 0.008 | 2 | 0.05 | 2 | 10 | 35 | 0.05 | 2.5 | 0.008 | 2 | 0.01 | 2.5 | 0.05 | 35 | 0.008 | 35
4 | Fe | 0.015 | 4 | 0.05 | 25 | 0.15 | 4 | 15 | 50 | 2 | 30 | 0.01 | 4 | 0.02 | 50 | 0.01 | 50
5 | Cr | 0.02 | 1 | 10 | 35 | 0.03 | 0.6 | 8.5 | 33 | 5 | 30 | 10 | 20 | 0.05 | 35 | 0.02 | 35
6 | Mo | 0.01 | 0.5 | 0.05 | 37 | 0.02 | 0.07 | 0.1 | 20 | 0.01 | 10 | 0.02 | 5 | 0.1 | 37 | 0.01 | 37
7 | Co | 0.01 | 4 | 0.05 | 4 | 0.02 | 0.5 | 0.1 | 4 | 0.01 | 4 | 0.02 | 20 | 0.1 | 4 | 0.01 | 20
8 | Ti | 0.01 | 1 | 0.05 | 2 | 0.05 | 2 | 0.05 | 2 | 0.01 | 3 | 0.02 | 3.6 | 0.05 | 3 | 0.01 | 3.6
9 | P | 0.005 | 0.05 | 0.008 | 0.06 | 0.01 | 0.3 | 0.008 | 0.06 | 0.005 | 0.05 | 0.01 | 0.05 | 0.005 | 0.3 | 0.005 | 0.3
10 | Al | 0.01 | 0.5 | 0.05 | 7 | 0.1 | 4.5 | 0.05 | 6.5 | 0.01 | 1 | 0.02 | 5 | 0.01 | 7 | 0.01 | 7
11 | Nb | 0.015 | 0.5 | 0.05 | 7.2 | 0.005 | 2 | 0.1 | 7.2 | 0.015 | 6 | 0.02 | 0.05 | 0.05 | 7.2 | 0.005 | 7.2
12 | W | 0.015 | 0.1 | 0.1 | 15 | 0.004 | 2 | 0.2 | 15 | 0.015 | 3 | 0.02 | 0.02 | 0.05 | 15 | 0.004 | 15
13 | V | 0.01 | 0.01 | 0.02 | 1 | 0.005 | 2 | 0.05 | 1 | 0.01 | 0.085 |  |  | 0.02 | 1 | 0.005 | 2
14 | C | 0.01 | 0.3 | 0.02 | 0.35 | 0.02 | 0.2 | 0.02 | 0.3 | 0.01 | 0.1 | 0.02 | 0.25 | 0.02 | 0.35 | 0.01 | 0.35
15 | S | 0.005 | 0.01 | 0.008 | 0.06 | 0.01 | 0.1 | 0.008 | 0.03 | 0.005 | 0.1 | 0.01 | 0.05 | 0.005 | 0.1 | 0.005 | 0.1
16 | Mg | 0.008 | 0.25 | 0.008 | 0.02 | 0.03 | 2 |  |  | 0.008 | 0.05 | 0.01 | 0.05 | 0.03 | 2 | 0.008 | 2
17 | B | 0.008 | 0.01 | 0.01 | 0.02 | 0.008 | 0.02 | 0.01 | 0.02 | 0.008 | 0.01 | 0.01 | 0.02 | 0.008 | 0.015 | 0.008 | 0.02
18 | Pb | 0.02 | 0.1 |  |  | 0.02 | 0.07 | [6 empty] | 0.02 | 0.1 | 0.02 | 0.1
19 | Sn | 0.008 | 0.2 | 0.008 | 0.01 | [8 empty] | 0.008 | 0.2 | 0.008 | 0.2
20 | Zn | 0.005 | 0.01 | [10 empty] | 0.005 | 0.01 | 0.005 | 0.01
21 | Ta | 0.015 | 0.05 | 0.02 | 0.05 | [8 empty] | 0.015 | 0.5 | 0.015 | 0.5
22 | N | 0.02 | 0.1 | 0.02 | 0.03 | [6 empty] | 0.012 | 0.02 | 0.02 | 0.1 | 0.012 | 0.1

## Pb Base
ANALYTICAL PROGRAM OF MOSS
Pb_Base
Sr.No | Element | Pure Pb |  | Battery Alloy |  | Pb_Sn (Solders) |  | Pb_Sb Alloy |  | Global_Pb |  | Orientation
|  | Min (%) | Max (%) | Min (%) | Max (%) | Min% | Max% | Min% | Max% | Min% | Max% | Min% | Max%
1 | Sn | 0.008 | 2.2 | 0.02 | 5 | 1.5 | 70 | 0.008 | 12 | 0.75 | 70 | 0.008 | 70
2 | Sb | 0.01 | 1 | 0.01 | 3 | 0.01 | 3 | 2 | 19 | 2 | 19 | 0.01 | 19
3 | Bi | 0.005 | 2 | 0.01 | 0.5 | 0.01 | 0.5 | 0.008 | 0.25 | 0.01 | 2 | 0.005 | 2
4 | Cu | 0.001 | 0.5 | 0.001 | 0.5 | 0.001 | 0.5 | 0.008 | 0.7 | 0.008 | 0.7 | 0.001 | 0.7
5 | Cd | 0.008 | 0.6 | 0.01 | 0.05 | 0.01 | 20 | 0.008 | 0.08 | 0.01 | 20 | 0.008 | 20
6 | As | 0.008 | 0.3 | 0.008 | 2 | 0.01 | 0.05 | 0.01 | 1.6 | 0.01 | 2 | 0.008 | 2
7 | Zn | 0.005 | 0.05 | 0.005 | 0.05 | 0.0005 | 0.05 | 0.008 | 0.1 | 0.008 | 0.1 | 0.0005 | 0.1
8 | Ni | 0.003 | 0.1 |  |  | 0.003 | 0.05 | 0.008 | 0.5 | 0.008 | 0.5 | 0.003 | 0.5
9 | Ag | 0.005 | 0.7 | 0.005 | 0.1 | 0.001 | 0.1 | 0.008 | 0.03 | 0.008 | 0.7 | 0.001 | 0.7
10 | In | 0.001 | 0.8 |  |  | 0.001 | 0.1 | 0.008 | 0.02 | 0.008 | 0.8 | 0.001 | 0.8
11 | Ca | 0.001 | 1.3 | 0.002 | 2 |  |  |  |  | 0.001 | 2 | 0.001 | 2

## Sn Base
ANALYTICAL PROGRAM OF MOSS
(Sn_Base)
Sr.No | Elements | Pure_Sn |  | Sn_Sb_Cu Alloy |  | Sn_Pb Alloy |  | Global_Sn |  | Orientation
|  | Min% | Max% | Min% | Max% | Min% | Max% | Min% | Max% | Min% | Max%
1 | Cu | 0.005 | 1.5 | 1.5 | 9 | 0.03 | 5 | 0.005 | 9 | 0.005 | 9
2 | Al | 0.001 | 0.07 | 0.01 | 0.07 |  |  | 0.01 | 0.07 | 0.001 | 0.07
3 | Bi | 0.008 | 0.5 | 0.01 | 0.7 | 0.01 | 0.4 | 0.01 | 0.7 | 0.008 | 0.7
4 | Ni | 0.003 | 0.1 | 0.01 | 0.6 | 0.01 | 0.1 | 0.01 | 0.6 | 0.003 | 0.6
5 | Pb | 0.009 | 0.5 | 0.01 | 5 | 0.01 | 70 | 0.01 | 70 | 0.009 | 70
6 | Fe | 0.005 | 0.07 | 0.01 | 0.11 | 0.01 | 0.15 | 0.01 | 0.15 | 0.005 | 0.15
7 | Ag | 0.001 | 4.5 | 0.01 | 0.9 | 0.01 | 3 | 0.01 | 4.5 | 0.001 | 4.5
8 | Zn | 0.01 | 0.1 | 0.01 | 0.02 | 0.01 | 0.1 | 0.01 | 0.1 | 0.01 | 0.1
9 | Sb | 0.009 | 0.2 | 0.4 | 15 | 0.01 | 5 | 1 | 15 | 0.009 | 15
10 | In | 0.001 | 0.15 | 0.1 | 0.07 | 0.01 | 0.06 | 0.1 | 0.15 | 0.001 | 0.15
11 | Cd | 0.005 | 0.2 | 0.008 | 1.5 | 0.01 | 0.05 | 0.01 | 1.5 | 0.005 | 1.5
12 | As | 0.005 | 0.2 | 0.03 | 0.6 | 0.01 | 0.1 | 0.03 | 0.6 | 0.005 | 0.6
13 | Co | 0.01 | 0.025 | 0.01 | 0.03 | 0.01 | 0.05 | 0.01 | 0.05 | 0.01 | 0.05

## Zn Base
ANALYTICAL PROGRAM OF MOSS
(Zn_Base)
Sr.No | Elements | Pure Zn |  | Zamak |  | Zn-Pb Alloy |  | Zn-Al Alloy |  | Zn-Sb Alloy |  | Zn_ Al_Pb - Alloy |  | Galvanizing Bath |  | PW Zinc |  | Global_Zn |  | Orientation
|  | Min% | Max% | Min% | Max% | Min% | Max% | Min% | Max% | Min% | Max% | Min% | Max% | Min% | Max% | Min% | Max% | Min% | Max% | Min% | Max%
1 | Pb | 0.01 | 1 | 0.01 | 0.6 | 0.1 | 5 | 0.1 | 0.5 | 0.01 | 0.5 | 0.1 | 5 | 0.001 | 0.6 | 0.05 | 3 | 0.01 | 5 | 0.001 | 5
2 | Mg | 0.0008 | 0.15 | 0.001 | 0.2 | 0.01 | 0.15 | 0.01 | 0.15 | 0.01 | 0.2 | 0.002 | 0.2 | 0.002 | 0.2 | 0.005 | 0.2 | 0.0008 | 0.2 | 0.0008 | 0.2
3 | Al | 0.005 | 0.55 | 1 | 15 | 0.01 | 0.55 | 1 | 30 | 0.01 | 1 | 1 | 11 | 0.02 | 0.5 | 0.01 | 0.5 | 0.005 | 15 | 0.005 | 30
4 | Cd | 0.001 | 0.2 | 0.002 | 0.2 | 0.008 | 0.05 | 0.008 | 0.05 | 0.01 | 0.05 | 0.005 | 0.05 | 0.005 | 0.2 | 0.005 | 0.2 | 0.001 | 0.2 | 0.001 | 0.2
5 | Sn | 0.01 | 0.25 | 0.01 | 0.1 | 0.01 | 0.1 | 0.01 | 0.1 | 0.01 | 0.5 | 0.02 | 0.5 | 0.02 | 0.1 | 0.02 | 0.1 | 0.01 | 0.5 | 0.01 | 0.5
6 | Cu | 0.008 | 0.5 | 0.04 | 7 | 0.01 | 1 | 0.01 | 7 | 0.008 | 7 | 0.01 | 0.1 | 0.01 | 7 | 0.01 | 0.1 | 0.008 | 7 | 0.008 | 7
7 | Sb | 0.01 | 0.15 |  |  | 0.01 | 0.15 | 0.01 | 0.15 | 1 | 11 | 0.02 | 0.5 |  |  | 0.02 | 0.1 | 0.01 | 11 | 0.01 | 11
8 | Fe | 0.008 | 0.3 | 0.008 | 0.1 | 0.01 | 0.07 | 0.01 | 0.07 | 0.008 | 0.5 | 0.01 | 0.5 | 0.01 | 0.1 | 0.01 | 0.1 | 0.008 | 0.5 | 0.008 | 0.5
9 | Mn | 0.005 | 0.05 | 0.008 | 0.1 | 0.008 | 0.1 | 0.008 | 0.1 | 0.008 | 0.1 | 0.01 | 0.1 | 0.01 | 0.1 | 0.01 | 0.1 | 0.005 | 0.1 | 0.005 | 0.1
10 | Ni | 0.008 | 0.06 | 0.008 | 0.06 | 0.01 | 0.03 | 0.01 | 0.03 | 0.01 | 0.03 | 0.01 | 0.03 | 0.01 | 0.06 | 0.01 | 0.06 | 0.008 | 0.06 | 0.008 | 0.06
11 | Ti | 0.005 | 0.05 | 0.005 | 0.05 | 0.008 | 0.02 | 0.008 | 0.02 |  |  | 0.01 | 0.02 | 0.01 | 0.05 | 0.01 | 0.05 | 0.005 | 0.05 | 0.005 | 0.05
12 | Bi | 0.01 | 0.03 | 0.01 | 0.03 | 0.008 | 0.02 | 0.008 | 0.02 |  |  | 0.01 | 0.02 | 0.01 | 0.03 | 0.01 | 0.03 | 0.01 | 0.03 | 0.008 | 0.03
13 | In | 0.01 | 0.03 | [14 empty] | 0.01 | 0.03 | 0.01 | 0.03
14 | Si | 0.01 | 0.1 | [8 empty] | 0.01 | 0.5 | 0.01 | 0.08 | 0.01 | 0.08 | 0.01 | 0.5 | 0.01 | 0.5
15 | Ca | 0.008 | 0.05 | [8 empty] | 0.01 | 0.05 | 0.008 | 0.05 | 0.008 | 0.05 | 0.008 | 0.05 | 0.008 | 0.05

## Ti Base
ANALYTICAL PROGRAM OF MOSS
Ti_Base
Sr.No | Element | Pure_Ti |  | Ti_Al_Sn_Mo_Zr |  | Ti_Al_V_Nb |  | Global_Ti |  | Ti_Orientation
|  | Min% | Max% | Min% | Max% | Min% | Max% | Min% | Max% | Min% | Max%
1 | Si | 0.01 | 0.03 | 0.015 | 1 | 0.015 | 0.03 | 0.015 | 1 | 0.01 | 1
2 | Mn | 0.01 | 0.05 | 0.015 | 0.01 | 0.015 | 6 | 0.015 | 6 | 0.01 | 6
3 | Cr | 0.01 | 0.08 |  |  | 0.01 | 1.5 | 0.01 | 1.5 | 0.01 | 1.5
4 | Ni | 0.015 | 0.08 | 0.02 | 0.01 | 0.02 | 0.05 | 0.02 | 0.08 | 0.01 | 0.08
5 | Mo | 0.02 | 0.08 | 0.03 | 20 | 0.05 | 1.5 | 0.05 | 20 | 0.02 | 20
6 | Al | 0.015 | 0.08 | 1 | 10 | 0.1 | 10 | 1 | 10 | 0.015 | 10
7 | Fe | 0.015 | 0.25 | 0.02 | 3 | 0.02 | 1.5 | 0.02 | 3 | 0.015 | 3
8 | V | 0.015 | 0.05 | 0.02 | 0.03 | 0.02 | 5 | 0.02 | 5 | 0.015 | 5
9 | W | 0.03 | 0.85 | 0.05 | 0.75 |  |  | 0.05 | 0.85 | 0.03 | 0.85
10 | Zr | 0.015 | 0.015 | 0.02 | 6 |  |  | 0.02 | 6 | 0.015 | 6
11 | Sn | 0.005 | 0.05 | 0.01 | 15 | 0.01 | 0.05 | 0.015 | 15 | 0.005 | 15
12 | C | 0.02 | 0.025 |  |  |  |  | 0.02 | 0.025 | 0.02 | 0.025
13 | Cu | 0.01 | 3 | 0.015 | 0.05 | 0.01 | 0.02 | 0.02 | 3 | 0.01 | 3
14 | B | 0.001 | 0.01 |  |  |  |  | 0.001 | 0.01 | 0.001 | 0.01
15 | Co | 0.05 | 0.085 |  |  |  |  | 0.05 | 0.085 | 0.05 | 0.085
16 | Nb | 0.01 | 0.012 | 0.015 | 1 | 0.05 | 10 | 0.05 | 10 | 0.01 | 10

## Mg Base
ANALYTICAL PROGRAM OF MOSS
(Mg_Base)
Sr.No | Elements | Pure_Mg |  | Mg_Al |  | Mg_Zn_Mn |  | Mg Rare Earth |  | Global_Mg |  | Orientation
|  | Min% | Max% | Min% | Max% | Min% | Max% | Min% | Max% | Min% | Max% | Min% | Max%
1 | Al | 0.01 | 0.15 | 1 | 15 | 0.01 | 0.5 |  |  | 1 | 15 | 0.01 | 15
2 | Cu | 0.01 | 0.5 | 0.02 | 0.5 | 0.01 | 0.15 |  |  | 0.01 | 0.5 | 0.01 | 0.5
3 | Mn | 0.01 | 0.15 | 0.02 | 1 | 0.01 | 3 |  |  | 0.01 | 3 | 0.01 | 3
4 | Zn | 0.01 | 0.12 | 0.02 | 2.5 | 0.2 | 12 |  |  | 0.2 | 12 | 0.01 | 12
5 | Ca | 0.01 | 0.5 | 0.02 | 0.5 | 0.01 | 0.2 |  |  | 0.01 | 0.5 | 0.01 | 0.5
6 | Zr | 0.008 | 0.1 | [6 empty] | 0.008 | 0.1 | 0.008 | 0.1
7 | Ag | 0.008 | 0.05 | 0.01 | 0.05 | 0.01 | 0.05 |  |  | 0.01 | 0.05 | 0.008 | 0.05
8 | Si | 0.008 | 0.25 | 0.01 | 0.25 | 0.01 | 0.1 |  |  | 0.01 | 0.25 | 0.008 | 0.25
9 | Fe | 0.008 | 0.025 | 0.008 | 0.025 | 0.01 | 0.15 |  |  | 0.01 | 0.15 | 0.008 | 0.15
10 | Ni | 0.008 | 0.025 | 0.008 | 0.025 | 0.01 | 0.1 |  |  | 0.01 | 0.025 | 0.008 | 0.025
11 | Be | 0.001 | 0.01 | 0.008 | 0.01 | 0.001 | 0.005 |  |  | 0.01 | 0.01 | 0.001 | 0.01
12 | Cd | 0.008 | 0.08 | 0.008 | 0.08 |  |  |  |  | 0.008 | 0.08 | 0.008 | 0.08
13 | Sn | 0.008 | 0.15 | 0.008 | 0.15 |  |  |  |  | 0.008 | 0.15 | 0.008 | 0.15
14 | Sr | 0.003 | 0.005 | 0.003 | 0.005 |  |  |  |  | 0.01 | 0.005 | 0.005 | 0.01
15 | Ce | 0.01 | 0.02 | [6 empty] | 0.01 | 0.02 | 0.01 | 0.02
16 | La
17 | Nd
18 | Pr
19 | Y
20 | Gd
21 | Dy
22 | Er
23 | Yb
24 | Li
25 | Tb
26 | Tm
27 | Ho

## Co Base
ANALYTICAL PROGRAM OF MOSS
(Co_Base) |  |  |  | 4310000
Sr.No | Elements | Co_Alloy |  | 335000
|  | Min% | Max% | 95000
1 | Cr | 15 | 40 | 38500
2 | W | 1 | 20 | 4778500
3 | Mo | 0.5 | 8.5
4 | Ni | 1 | 30
5 | C | 0.2 | 4