## Fe base
ANALYTICAL PROGRAM OF Metavision MX+ (Fe base) Spark Probe
Sr.No | Element | MS/CS/LAS |  | CI/SG IRON |  | Cr_Steel |  | Cr-Ni Steel |  | Cr_Mn Steel |  | Mn- Steel |  | Tool_Steel |  | Ni_Resist |  | Cr-Cast Iron |  | Heat Resist Alloys |  | Ni_Hard |  | Global_Fe
|  | Min% | Max% | Min% | Max% | Min% | Max% | Min% | Max% | Min% | Max% | Min% | Max% | Min% | Max% | Min% | Max% | Min (%) | Max (%) | Min (%) | Max (%) | Min% | Max% | Min% | Max%
1 | C | 0.005 | 1.5 | 1.9 | 4.5 | 0.02 | 1.7 | 0.02 | 1.7 | 0.02 | 1.7 | 0.02 | 2 | 0.05 | 3 | 0.65 | 4.5 | 1.5 | 4 | 0.02 | 1 | 0.65 | 4.5 | 0.02 | 4.5
2 | Si | 0.005 | 1.7 | 0.005 | 5 | 0.005 | 4 | 0.005 | 4 | 0.005 | 5 | 0.005 | 2 | 0.005 | 2.5 | 0.005 | 6 | 0.05 | 3 | 0.008 | 5 | 0.005 | 2 | 0.005 | 6
3 | Mn | 0.001 | 2.5 | 0.001 | 1.5 | 0.001 | 2 | 0.001 | 2 | 0.001 | 20 | 3.5 | 20 | 0.001 | 1.6 | 0.001 | 5 | 0.03 | 2 | 0.008 | 5 | 0.001 | 5 | 0.001 | 20
4 | Cr | 0.001 | 5.5 | 0.001 | 1.5 | 0.001 | 30 | 0.001 | 30 | 3 | 30 | 0.001 | 2.5 | 0.0025 | 9 | 0.005 | 35 | 11 | 32 | 0.008 | 35 | 0.005 | 35 | 0.0025 | 33
5 | Mo | 0.001 | 1.5 | 0.001 | 1.5 | 0.0015 | 6.5 | 0.0015 | 6.5 | 0.0025 | 3 | 0.001 | 2 | 0.001 | 11 | 0.001 | 5 | 0.05 | 4 | 0.005 | 8 | 0.001 | 5 | 0.005 | 11
6 | Ni | 0.001 | 5.5 | 0.002 | 3 | 1 | 5 | 1 | 45 | 0.001 | 22 | 0.001 | 4 | 0.0025 | 0.3 | 0.005 | 40 | 0.05 | 2.5 | 0.008 | 45 | 0.005 | 10 | 0.0025 | 45
7 | Cu | 0.001 | 1.2 | 0.001 | 1.5 | 0.001 | 3.5 | 0.001 | 3.5 | 0.001 | 8 | 0.001 | 0.5 | 0.001 | 0.25 | 0.00025 | 7 | 0.005 | 2.5 | 0.005 | 3 | 0.001 | 7 | 0.0025 | 8
8 | Al | 0.001 | 0.3 | 0.001 | 0.12 | 0.001 | 0.05 | 0.001 | 0.05 | 0.001 | 0.05 | 0.001 | 0.5 | 0.001 | 0.05 | 0.001 | 0.2 | 0.005 | 0.2 | 0.005 | 2.5 | 0.001 | 0.2 | 0.0025 | 3
9 | As | 0.01 | 0.2 | 0.01 | 0.2 | 0.01 | 0.13 | 0.01 | 0.13 | 0.01 | 0.2 |  |  | 0.01 | 0.2 | [8 empty] | 0.01 | 0.2
10 | Bi | 0.001 | 0.1 | 0.0035 | 0.02 | [18 empty] | 0.005 | 0.12
11 | Ce | 0.001 | 0.05 | 0.002 | 0.05 | [18 empty] | 0.0025 | 0.25
12 | Co | 0.002 | 0.5 | 0.002 | 0.2 | 0.002 | 0.6 | 0.001 | 0.6 | 0.002 | 0.6 |  |  | 0.002 | 10 | [8 empty] | 0.0025 | 10
13 | Mg | 0.001 | 0.1 | 0.0025 | 0.15 | [10 empty] | 0.0025 | 0.06 |  |  | 0.008 | 1.5 |  |  | 0.0025 | 0.12
14 | Nb | 0.001 | 0.32 | 0.001 | 0.07 | 0.001 | 2.8 | 0.001 | 2.8 | 0.001 | 3 | [8 empty] | 0.008 | 2.5 |  |  | 0.001 | 3
15 | Pb | 0.005 | 0.25 | 0.0015 | 0.05 | [18 empty] | 0.005 | 0.25
16 | Sb | 0.001 | 0.14 | 0.0025 | 0.15 | [18 empty] | 0.005 | 0.15
17 | Sn | 0.01 | 0.2 | 0.01 | 0.2 | 0.01 | 0.2 | 0.01 | 0.2 | 0.01 | 0.2 | 0.01 | 0.2 | 0.01 | 0.2 | [8 empty] | 0.01 | 0.2
18 | Ta | 0.002 | 0.2 | [20 empty] | 0.015 | 0.55
19 | La | 0.001 | 0.025 | 0.001 | 0.07 | [18 empty] | 0.001 | 0.08
20 | Ti | 0.001 | 0.82 | 0.001 | 0.5 | 0.001 | 2.5 | 0.001 | 2.5 | 0.001 | 0.45 | [6 empty] | 0.005 | 0.2 | 0.002 | 4.5 |  |  | 0.001 | 2.5
21 | V | 0.001 | 1.1 | 0.001 | 0.5 | 0.001 | 0.9 | 0.001 | 0.9 | 0.001 | 1 | 0.001 | 0.5 | 0.001 | 12 |  |  | 0.005 | 0.2 | 0.008 | 0.7 |  |  | 0.0025 | 11
22 | W | 0.002 | 1.5 | 0.0025 | 0.3 | 0.004 | 0.5 | 0.004 | 0.5 | 0.01 | 0.5 |  |  | 0.005 | 20 | [8 empty] | 0.005 | 19
23 | Zn | 0.002 | 0.1 | 0.003 | 0.03 | [18 empty] | 0.001 | 0.03
24 | Zr | 0.001 | 0.1 | 0.001 | 0.04 | [18 empty] | 0.001 | 0.1
25 | Se | 0.001 | 0.1 | 0.0015 | 0.03 | [18 empty] | 0.0025 | 0.4
26 | Ca | 0.002 | 0.006 |  |  | 0.002 | 0.05 | 0.002 | 0.05
27 | Te | 0.001 | 0.05
ANALYTICAL PROGRAM OF Metavision MX+ (Fe base) Smart UV Probe
Sr.No | Element | MS/CS/LAS |  | CI/SG IRON |  | Cr_Steel |  | Cr-Ni Steel |  | Cr_Mn Steel |  | Mn- Steel |  | Tool_Steel |  | Ni_Resist |  | Cr-Cast Iron |  | Heat Resist Alloys |  | Ni_Hard |  | Global_Fe
|  | Min% | Max% | Min% | Max% | Min% | Max% | Min% | Max% | Min% | Max% | Min% | Max% | Min% | Max% | Min% | Max% | Min (%) | Max (%) | Min (%) | Max (%) | Min% | Max% | Min% | Max%
1 | C | 0.002 | 1.5 | 0.75 | 4.5 | 0.003 | 1.7 | 0.003 | 1.7 | 0.003 | 1.7 | 0.003 | 2 | 0.05 | 3 | 0.65 | 4.5 | 0.65 | 4.5 | 0.005 | 1 | 0.65 | 4.5 | 0.003 | 4.5
2 | Si | 0.002 | 1.7 | 0.002 | 5 | 0.002 | 4 | 0.002 | 4 | 0.003 | 5 | 0.003 | 2 | 0.003 | 2.5 | 0.004 | 6 | 0.004 | 6 | 0.008 | 5 | 0.004 | 2 | 0.005 | 6
3 | P | 0.002 | 0.15 | 0.005 | 1.2 | 0.004 | 0.1 | 0.003 | 0.1 | 0.003 | 0.07 | 0.003 | 0.15 | 0.003 | 0.06 | 0.003 | 0.24 | 0.003 | 0.24 | 0.005 | 0.5 | 0.003 | 0.24 | 0.004 | 1.2
4 | S | 0.002 | 0.1 | 0.003 | 0.2 | 0.003 | 0.1 | 0.003 | 0.1 | 0.003 | 0.1 | 0.003 | 0.1 | 0.003 | 0.1 | 0.003 | 0.13 | 0.003 | 0.13 | 0.005 | 0.5 | 0.003 | 0.13 | 0.075 | 0.7
5 | As | 0.005 | 0.2 | 0.008 | 0.09 | 0.008 | 0.13 | 0.008 | 0.13 | 0.008 | 0.1 |  |  | 0.005 | 0.03 | [8 empty] | 0.004 | 0.1
6 | B | 0.0005 | 0.014 | 0.001 | 0.1 | 0.001 | 0.01 | 0.001 | 0.01 | 0.0005 | 1.5 | [12 empty] | 0.0005 | 1.1
7 | Sn | 0.003 | 0.2 | 0.003 | 0.2 | 0.003 | 0.02 | 0.003 | 0.02 | 0.003 | 0.01 | 0.003 | 0.12 | 0.003 | 0.045 | [8 empty] | 0.003 | 0.2
8 | N | 0.004 | 0.033 |  |  | 0.005 | 0.45 | 0.005 | 0.45 | 0.005 | 1 | 0.015 | 0.1 | [10 empty] | 0.01 | 0.9
ANALYTICAL PROGRAM OF Metavision MX+ (Fe base) Smart UVis Probe
Sr.No | Element | MS/CS/LAS |  | CI/SG IRON |  | Cr_Steel |  | Cr-Ni Steel |  | Cr_Mn Steel |  | Mn- Steel |  | Tool_Steel |  | Ni_Resist |  | Cr-Cast Iron |  | Heat Resist Alloys |  | Ni_Hard |  | Global_Fe
|  | Min% | Max% | Min% | Max% | Min% | Max% | Min% | Max% | Min% | Max% | Min% | Max% | Min% | Max% | Min% | Max% | Min (%) | Max (%) | Min (%) | Max (%) | Min% | Max% | Min% | Max%
1 | C | 0.002 | 1.5 | 0.75 | 4.5 | 0.003 | 1.7 | 0.003 | 1.7 | 0.003 | 1.7 | 0.003 | 2 | 0.05 | 3 | 0.65 | 4.5 | 0.65 | 4.5 | 0.005 | 1 | 0.65 | 4.5 | 0.003 | 4.5
2 | Si | 0.002 | 1.7 | 0.002 | 5 | 0.002 | 4 | 0.002 | 4 | 0.003 | 5 | 0.003 | 2 | 0.003 | 2.5 | 0.004 | 6 | 0.004 | 6 | 0.008 | 5 | 0.004 | 2 | 0.005 | 6
3 | Mn | 0.001 | 2.5 | 0.001 | 1.5 | 0.001 | 2 | 0.001 | 2 | 0.001 | 20 | 3.5 | 20 | 0.001 | 1.6 | 0.001 | 5 | 0.03 | 2 | 0.008 | 5 | 0.001 | 5 | 0.001 | 20
4 | Cr | 0.001 | 5.5 | 0.001 | 1.5 | 0.001 | 30 | 0.001 | 30 | 3 | 30 | 0.001 | 2.5 | 0.0025 | 9 | 0.005 | 35 | 11 | 32 | 0.008 | 35 | 0.005 | 35 | 0.0025 | 33
5 | Mo | 0.001 | 1.5 | 0.001 | 1.5 | 0.0015 | 6.5 | 0.0015 | 6.5 | 0.0025 | 3 | 0.001 | 2 | 0.001 | 11 | 0.001 | 5 | 0.05 | 4 | 0.005 | 8 | 0.001 | 5 | 0.005 | 11
6 | Ni | 0.001 | 5.5 | 0.002 | 3 | 1 | 5 | 1 | 45 | 0.001 | 22 | 0.001 | 4 | 0.0025 | 0.3 | 0.005 | 40 | 0.05 | 2.5 | 0.008 | 45 | 0.005 | 10 | 0.0025 | 45
7 | Cu | 0.001 | 1.2 | 0.001 | 1.5 | 0.001 | 3.5 | 0.001 | 3.5 | 0.001 | 8 | 0.001 | 0.5 | 0.001 | 0.25 | 0.00025 | 7 | 0.005 | 2.5 | 0.005 | 3 | 0.001 | 7 | 0.0025 | 8
8 | Al | 0.001 | 0.3 | 0.001 | 0.12 | 0.001 | 0.05 | 0.001 | 0.05 | 0.001 | 0.05 | 0.001 | 0.5 | 0.001 | 0.05 | 0.001 | 0.2 | 0.005 | 0.2 | 0.005 | 2.5 | 0.001 | 0.2 | 0.0025 | 3
9 | As | 0.005 | 0.2 | 0.008 | 0.09 | 0.008 | 0.13 | 0.008 | 0.13 | 0.008 | 0.1 |  |  | 0.005 | 0.03 | [8 empty] | 0.004 | 0.1
10 | Bi | 0.001 | 0.1 | 0.0035 | 0.02 | [18 empty] | 0.005 | 0.12
11 | Ce | 0.001 | 0.05 | 0.002 | 0.05 | [18 empty] | 0.0025 | 0.25
12 | Co | 0.002 | 0.5 | 0.002 | 0.2 | 0.002 | 0.6 | 0.001 | 0.6 | 0.002 | 0.6 |  |  | 0.002 | 10 | [8 empty] | 0.0025 | 10
13 | Mg | 0.001 | 0.1 | 0.0025 | 0.15 | [10 empty] | 0.0025 | 0.06 |  |  | 0.008 | 1.5 |  |  | 0.0025 | 0.12
14 | Nb | 0.001 | 0.32 | 0.001 | 0.07 | 0.001 | 2.8 | 0.001 | 2.8 | 0.001 | 3 | [8 empty] | 0.008 | 2.5 |  |  | 0.001 | 3
15 | Pb | 0.005 | 0.25 | 0.0015 | 0.05 | [18 empty] | 0.005 | 0.25
16 | Sb | 0.001 | 0.14 | 0.0025 | 0.15 | [18 empty] | 0.005 | 0.15
17 | Sn | 0.003 | 0.2 | 0.003 | 0.2 | 0.003 | 0.02 | 0.003 | 0.02 | 0.003 | 0.01 | 0.003 | 0.12 | 0.003 | 0.045 | [8 empty] | 0.003 | 0.2
18 | Ta | 0.002 | 0.2 | [20 empty] | 0.015 | 0.55
19 | La | 0.001 | 0.025 | 0.001 | 0.07 | [18 empty] | 0.001 | 0.08
20 | Ti | 0.001 | 0.82 | 0.001 | 0.5 | 0.001 | 2.5 | 0.001 | 2.5 | 0.001 | 0.45 | [6 empty] | 0.005 | 0.2 | 0.002 | 4.5 |  |  | 0.001 | 2.5
21 | V | 0.001 | 1.1 | 0.001 | 0.5 | 0.001 | 0.9 | 0.001 | 0.9 | 0.001 | 1 | 0.001 | 0.5 | 0.001 | 12 |  |  | 0.005 | 0.2 | 0.008 | 0.7 |  |  | 0.0025 | 11
22 | W | 0.002 | 1.5 | 0.0025 | 0.3 | 0.004 | 0.5 | 0.004 | 0.5 | 0.01 | 0.5 |  |  | 0.005 | 20 | [8 empty] | 0.005 | 19
23 | Zn | 0.002 | 0.1 | 0.003 | 0.03 | [18 empty] | 0.001 | 0.03
24 | Zr | 0.001 | 0.1 | 0.001 | 0.04 | [18 empty] | 0.001 | 0.1
25 | Se | 0.001 | 0.1 | 0.0015 | 0.03 | [18 empty] | 0.0025 | 0.4
26 | Ca | 0.002 | 0.006 |  |  | 0.002 | 0.05 | 0.002 | 0.05
27 | Te | 0.001 | 0.05
28 | P | 0.002 | 0.15 | 0.005 | 1.2 | 0.004 | 0.1 | 0.003 | 0.1 | 0.003 | 0.07 | 0.003 | 0.15 | 0.003 | 0.06 | 0.003 | 0.24 | 0.003 | 0.24 | 0.005 | 0.5 | 0.003 | 0.24 | 0.004 | 1.2
29 | S | 0.002 | 0.1 | 0.003 | 0.2 | 0.003 | 0.1 | 0.003 | 0.1 | 0.003 | 0.1 | 0.003 | 0.1 | 0.003 | 0.1 | 0.003 | 0.13 | 0.003 | 0.13 | 0.005 | 0.5 | 0.003 | 0.13 | 0.075 | 0.7
30 | B | 0.0005 | 0.014 | 0.001 | 0.1 | 0.001 | 0.01 | 0.001 | 0.01 | 0.0005 | 1.5 | [12 empty] | 0.0005 | 1.1
31 | N | 0.004 | 0.033 |  |  | 0.005 | 0.45 | 0.005 | 0.45 | 0.005 | 1 | 0.015 | 0.1 | [10 empty] | 0.01 | 0.9
32 | Fe | REF | REF | REF | REF | REF | REF | REF | REF | REF | REF | REF | REF | REF | REF | REF | REF | REF | REF | REF | REF | REF | REF | REF | REF

## Al base
ANALYTICAL PROGRAM OF Metavision MX+ (Al base) Spark Probe
Sr.No | Elements | Al_Low_Alloy |  | Al_Si |  | Al_Cu |  | Al_Mg |  | Al_Zn |  | Global_Al |  | Al_Si_Cu
|  | Min% | Max% | Min% | Max% | Min% | Max% | Min% | Max% | Min% | Max% | Min% | Max% | Min (%) | Max (%)
1 | Si | 0.005 | 1.5 | 2.5 | 25 | 0.3 | 2 | 0.15 | 1.5 | 0.03 | 2 | 0.03 | 25 | 0.005 | 25
2 | Fe | 0.003 | 1.5 | 0.003 | 1.6 | 0.003 | 1 | 0.003 | 0.55 | 0.003 | 0.8 | 0.003 | 3.3 | 0.003 | 2
3 | Cu | 0.003 | 0.45 | 0.003 | 5 | 0.5 | 22 | 0.003 | 0.5 | 0.003 | 3 | 0.003 | 22 | 0.5 | 22
4 | Mn | 0.003 | 1.5 | 0.003 | 0.7 | 0.003 | 1.1 | 0.003 | 1 | 0.003 | 0.6 | 0.003 | 12 | 0.003 | 1.5
5 | Mg | 0.003 | 1.7 | 0.003 | 1.5 | 0.003 | 2.2 | 0.5 | 11 | 0.005 | 5 | 0.005 | 11 | 0.003 | 2.2
6 | Cr | 0.003 | 0.5 | 0.003 | 0.27 | 0.003 | 0.14 | 0.003 | 0.33 | 0.003 | 0.4 | 0.003 | 0.37 | 0.01 | 0.5
7 | Ni | 0.003 | 0.5 | 0.003 | 4.5 | 0.003 | 2 | 0.003 | 0.14 | 0.003 | 0.06 | 0.003 | 4.5 | 0.004 | 4.5
8 | Zn | 0.005 | 0.2 | 0.005 | 5.5 | 0.005 | 0.45 | 0.005 | 0.2 | 0.5 | 13 | 0.005 | 13 | 0.005 | 5.5
9 | Ti | 0.003 | 0.2 | 0.003 | 0.22 | 0.003 | 0.28 | 0.003 | 0.22 | 0.003 | 0.2 | 0.003 | 0.3 | 0.003 | 0.55
10 | Ag | 0.005 | 0.02 |  |  | 0.005 | 1.1 | [6 empty] | 0.005 | 1.1
11 | Ba | 0.005 | 0.02
12 | Be | 0.005 | 0.01 | 0.005 | 0.07 | 0.005 | 0.01 | 0.005 | 0.02 | 0.005 | 0.01 | 0.005 | 0.08 | 0.005 | 0.07
13 | Bi | 0.008 | 0.65 | 0.008 | 0.11 | 0.008 | 0.06 | 0.008 | 0.1 |  |  | 0.008 | 0.65 | 0.008 | 0.11
14 | Ca | 0.003 | 0.01 | 0.003 | 0.03 |  |  | 0.003 | 0.03 |  |  | 0.003 | 0.04 | 0.003 | 0.05
15 | In | 0.005 | 0.02
16 | Cd | 0.005 | 0.13 |  |  | 0.005 | 0.02 | 0.005 | 0.02 |  |  | 0.005 | 0.35 | 0.005 | 0.02
17 | Co | 0.008 | 0.05 | 0.008 | 0.6 | 0.008 | 0.4 |  |  |  |  | 0.008 | 0.65 | 0.008 | 0.6
18 | Ga | 0.008 | 0.05 | 0.008 | 0.03 |  |  | 0.008 | 0.05 | 0.008 | 0.04 | 0.008 | 0.04 | 0.008 | 0.1
19 | Li | 0.005 | 0.05 |  |  | 0.005 | 0.05 | 0.005 | 0.05 |  |  |  |  | 0.005 | 0.01
20 | Mo | 0.005 | 0.02
21 | Na | 0.005 | 0.05 | 0.005 | 0.01 |  |  | 0.005 | 0.01 |  |  | 0.005 | 0.02 | 0.005 | 0.01
22 | Pb | 0.005 | 1 | 0.005 | 0.2 | 0.005 | 0.09 | 0.005 | 0.11 | 0.005 | 0.03 | 0.005 | 1 | 0.005 | 0.5
23 | Sn | 0.01 | 0.5 | 0.015 | 0.5 | 0.03 | 0.5 | 0.03 | 0.5 | 0.02 | 0.1 | 0.03 | 0.5 | 0.01 | 0.5
24 | Sr | 0.005 | 0.05 | 0.005 | 0.14 | [6 empty] | 0.005 | 0.15 | 0.005 | 0.14
25 | V | 0.005 | 0.1 | 0.005 | 0.06 | 0.005 | 0.11 | 0.005 | 0.02 | 0.005 | 0.02 | 0.005 | 0.12 | 0.01 | 0.2
26 | Zr | 0.003 | 0.05 | 0.003 | 0.11 | 0.003 | 0.24 | 0.003 | 0.01 | 0.003 | 0.2 | 0.003 | 0.33 | 0.003 | 0.24
27 | Sb | 0.0035 | 0.1 | 0.0035 | 0.14 | 0.0035 | 0.14 |  |  |  |  | 0.004 | 0.14 | 0.0035 | 0.14
28 | Hg | 0.005 | 0.08
29 | Ce | 0.005 | 0.05
30 | La | 0.005 | 0.04
ANALYTICAL PROGRAM OF Metavision MX+ (Al base) Smart UV Probe
Sr.No | Elements | Al_Low_Alloy |  | Al_Si |  | Al_Cu |  | Al_Mg |  | Al_Zn |  | Global_Al |  | Al_Si_Cu
|  | Min% | Max% | Min% | Max% | Min% | Max% | Min% | Max% | Min% | Max% | Min% | Max% | Min (%) | Max (%)
1 | B | 0.008 | 0.03 | 0.01 | 0.05 | [6 empty] | 0.01 | 0.05 | 0.008 | 0.05
2 | P | 0.005 | 0.01 | 0.006 | 0.02 | [6 empty] | 0.008 | 0.02 | 0.006 | 0.02
3 | Sn | 0.005 | 0.5 | 0.015 | 0.5 | 0.03 | 0.5 | 0.03 | 0.5 | 0.02 | 0.01 | 0.03 | 0.5 | 0.005 | 0.5
4 | Si | 0.002 | 1.5 | 2.5 | 25 | 0.03 | 2 | 0.015 | 1.5 | 0.03 | 2 | 0.03 | 25 | 0.002 | 25
5 | As | 0.005 | 0.01
ANALYTICAL PROGRAM OF Metavision MX+ (Al base) Smart UVis Probe
Sr.No | Elements | Al_Low_Alloy |  | Al_Si |  | Al_Cu |  | Al_Mg |  | Al_Zn |  | Global_Al |  | Al_Si_Cu
|  | Min% | Max% | Min% | Max% | Min% | Max% | Min% | Max% | Min% | Max% | Min% | Max% | Min (%) | Max (%)
1 | Si | 0.002 | 1.5 | 2.5 | 25 | 0.03 | 2 | 0.015 | 1.5 | 0.03 | 2 | 0.03 | 25 | 0.002 | 25
2 | Fe | 0.003 | 1.5 | 0.003 | 1.6 | 0.003 | 1 | 0.003 | 0.55 | 0.003 | 0.8 | 0.003 | 3.3 | 0.003 | 2
3 | Cu | 0.003 | 0.45 | 0.003 | 5 | 0.5 | 22 | 0.003 | 0.5 | 0.003 | 3 | 0.003 | 22 | 0.5 | 22
4 | Mn | 0.003 | 1.5 | 0.003 | 0.7 | 0.003 | 1.1 | 0.003 | 1 | 0.003 | 0.6 | 0.003 | 12 | 0.003 | 1.5
5 | Mg | 0.003 | 1.7 | 0.003 | 1.5 | 0.003 | 2.2 | 0.5 | 11 | 0.005 | 5 | 0.005 | 11 | 0.003 | 2.2
6 | Cr | 0.003 | 0.5 | 0.003 | 0.27 | 0.003 | 0.14 | 0.003 | 0.33 | 0.003 | 0.4 | 0.003 | 0.37 | 0.01 | 0.5
7 | Ni | 0.003 | 0.5 | 0.003 | 4.5 | 0.003 | 2 | 0.003 | 0.14 | 0.003 | 0.06 | 0.003 | 4.5 | 0.004 | 4.5
8 | Zn | 0.005 | 0.2 | 0.005 | 5.5 | 0.005 | 0.45 | 0.005 | 0.2 | 0.5 | 13 | 0.005 | 13 | 0.005 | 5.5
9 | Ti | 0.003 | 0.2 | 0.003 | 0.22 | 0.003 | 0.28 | 0.003 | 0.22 | 0.003 | 0.2 | 0.003 | 0.3 | 0.003 | 0.55
10 | Ag | 0.005 | 0.02 |  |  | 0.005 | 1.1 | [6 empty] | 0.005 | 1.1
11 | Ba | 0.005 | 0.02
12 | Be | 0.005 | 0.01 | 0.005 | 0.07 | 0.005 | 0.01 | 0.005 | 0.02 | 0.005 | 0.01 | 0.005 | 0.08 | 0.005 | 0.07
13 | Bi | 0.008 | 0.65 | 0.008 | 0.11 | 0.008 | 0.06 | 0.008 | 0.1 |  |  | 0.008 | 0.65 | 0.008 | 0.11
14 | Ca | 0.003 | 0.01 | 0.003 | 0.03 |  |  | 0.003 | 0.03 |  |  | 0.003 | 0.04 | 0.003 | 0.05
15 | In | 0.005 | 0.02
16 | Cd | 0.005 | 0.13 |  |  | 0.005 | 0.02 | 0.005 | 0.02 |  |  | 0.005 | 0.35 | 0.005 | 0.02
17 | Co | 0.008 | 0.05 | 0.008 | 0.6 | 0.008 | 0.4 |  |  |  |  | 0.008 | 0.65 | 0.008 | 0.6
18 | Ga | 0.008 | 0.05 | 0.008 | 0.03 |  |  | 0.008 | 0.05 | 0.008 | 0.04 | 0.008 | 0.04 | 0.008 | 0.1
19 | Li | 0.005 | 0.05 |  |  | 0.005 | 0.05 | 0.005 | 0.05 |  |  |  |  | 0.005 | 0.01
20 | Mo | 0.005 | 0.02
21 | Na | 0.005 | 0.05 | 0.005 | 0.01 |  |  | 0.005 | 0.01 |  |  | 0.005 | 0.02 | 0.005 | 0.01
22 | Pb | 0.005 | 1 | 0.005 | 0.2 | 0.005 | 0.09 | 0.005 | 0.11 | 0.005 | 0.03 | 0.005 | 1 | 0.005 | 0.5
23 | Sn | 0.005 | 0.5 | 0.015 | 0.5 | 0.03 | 0.5 | 0.03 | 0.5 | 0.02 | 0.01 | 0.03 | 0.5 | 0.005 | 0.5
24 | Sr | 0.005 | 0.05 | 0.005 | 0.14 | [6 empty] | 0.005 | 0.15 | 0.005 | 0.14
25 | V | 0.005 | 0.1 | 0.005 | 0.06 | 0.005 | 0.11 | 0.005 | 0.02 | 0.005 | 0.02 | 0.005 | 0.12 | 0.01 | 0.2
26 | Zr | 0.003 | 0.05 | 0.003 | 0.11 | 0.003 | 0.24 | 0.003 | 0.01 | 0.003 | 0.2 | 0.003 | 0.33 | 0.003 | 0.24
27 | Sb | 0.0035 | 0.1 | 0.0035 | 0.14 | 0.0035 | 0.14 |  |  |  |  | 0.004 | 0.14 | 0.0035 | 0.14
28 | Hg | 0.005 | 0.08
29 | Ce | 0.005 | 0.05
30 | La | 0.005 | 0.04
31 | B | 0.008 | 0.03 | 0.01 | 0.05 | [6 empty] | 0.01 | 0.05 | 0.008 | 0.05
32 | P | 0.005 | 0.01 | 0.006 | 0.02 | [6 empty] | 0.008 | 0.02 | 0.006 | 0.02
33 | As | 0.005 | 0.01

## Cu base
ANALYTICAL PROGRAM OF Metavision MX+ (Cu base) Spark Probe
Sr.No | Elements | Pure Cu |  | Gun_Metal |  | Brasses |  | Cu_Ni |  | Cu_Al |  | Cu_Sn/Pb |  | P_Bronze |  | Global_Cu
|  | Min% | Max% | Min% | Max% | Min% | Max% | Min% | Max% | Min% | Max% | Min% | Max% | Min% | Max% | Min% | Max%
1 | Zn | 0.003 | 0.2 | 1 | 9 | 3.5 | 46 | 0.003 | 1 | 0.003 | 1 | 0.003 | 6 | 0.003 | 6 | 0.003 | 46
2 | Pb | 0.003 | 0.4 | 0.005 | 8 | 0.003 | 3.5 | 0.003 | 0.06 | 0.003 | 0.5 | 0.003 | 25 | 0.003 | 5 | 0.05 | 22
3 | Sn | 0.005 | 0.2 | 0.75 | 10 | 0.01 | 2 | 0.01 | 0.07 | 0.01 | 0.4 | 1 | 22 | 1 | 5 | 0.01 | 22
4 | Mn | 0.002 | 0.14 | 0.002 | 0.06 | 0.002 | 6 | 0.002 | 2.5 | 0.002 | 7 | 0.002 | 0.45 | 0.002 | 0.45 | 0.005 | 7
5 | Fe | 0.002 | 0.1 | 0.003 | 0.4 | 0.003 | 5 | 0.003 | 3 | 0.003 | 7 | 0.003 | 0.5 | 0.002 | 0.5 | 0.003 | 6.5
6 | Ni | 0.003 | 0.45 | 0.003 | 3.5 | 0.003 | 3.3 | 3.5 | 35 | 0.003 | 7 | 0.003 | 2 | 0.003 | 2 | 0.003 | 35
7 | Si | 0.008 | 0.1 | 0.008 | 0.15 | 0.008 | 1.5 | 0.008 | 0.7 | 0.008 | 0.35 | 0.008 | 0.2 | 0.008 | 0.2 | 0.008 | 7.5
8 | Mg | 0.003 | 0.05 |  |  |  |  | 0.003 | 0.01 | 0.003 | 0.2 | 0.003 | 0.01 | 0.003 | 0.01 | 0.003 | 0.2
9 | Cr | 0.005 | 0.9 | 0.005 | 0.06 |  |  | 0.005 | 2.5 | 0.005 | 0.22 |  |  |  |  | 0.005 | 2.5
10 | Al | 0.005 | 0.05 | 0.005 | 0.23 | 0.005 | 2 | 0.005 | 0.03 | 2 | 15 | 0.005 | 0.15 | 0.005 | 0.15 | 0.005 | 12
11 | Be | 0.003 | 0.01 |  |  | 0.003 | 0.01 | 0.003 | 0.02 | [6 empty] | 0.003 | 2.8
12 | Ag | 0.005 | 0.55 | 0.005 | 0.05 | 0.005 | 0.03 |  |  |  |  | 0.005 | 0.05 | 0.005 | 0.05 | 0.005 | 1.6
13 | Co | 0.003 | 0.05 |  |  | 0.004 | 0.1 | 0.003 | 0.1 |  |  | 0.003 | 0.2 | 0.003 | 0.2 | 0.003 | 2.4
14 | Bi | 0.003 | 0.1 | 0.003 | 6 | 0.003 | 1 |  |  |  |  | 0.005 | 0.3 | 0.005 | 0.3 | 0.003 | 4.5
15 | Cd | 0.003 | 0.02 |  |  | 0.003 | 0.13 | [8 empty] | 0.003 | 0.13
16 | Sb | 0.003 | 0.3 | 0.003 | 1.3 | 0.003 | 0.4 |  |  |  |  | 0.003 | 0.55 | 0.003 | 0.5 | 0.003 | 1.3
17 | Zr | 0.005 | 0.05 |  |  |  |  | 0.005 | 0.4 | [6 empty] | 0.005 | 0.5
18 | In | 0.005 | 0.1 |  |  |  |  | 0.005 | 0.8 | [6 empty] | 0.005 | 1
19 | Au | 0.01 | 0.1 | [12 empty] | 0.01 | 0.1
21 | Nb | [6 empty] | 0.005 | 1.5 | [6 empty] | 0.005 | 1.3
22 | Se | 0.003 | 0.03 | 0.003 | 1.4 | [10 empty] | 0.003 | 1.4
23 | Te | 0.005 | 0.07 | [12 empty] | 0.0025 | 0.07
ANALYTICAL PROGRAM OF Metavision MX+ (Cu base) Smart UV probe
Sr.No | Elements | Pure Cu |  | Gun_Metal |  | Brasses |  | Cu_Ni |  | Cu_Al |  | Cu_Sn/Pb |  | P_Bronze |  | Global_Cu
|  | Min% | Max% | Min% | Max% | Min% | Max% | Min% | Max% | Min% | Max% | Min% | Max% | Min% | Max% | Min% | Max%
1 | Si | 0.005 | 0.1 | 0.01 | 0.15 | 0.002 | 0.6 | 0.008 | 0.7 | 0.008 | 0.35 | 0.001 | 0.2 | 0.008 | 0.2 | 0.008 | 7.5
4 | P | 0.002 | 0.1 | 0.003 | 0.25 | 0.002 | 0.2 | 0.003 | 0.04 | 0.003 | 0.05 | 0.003 | 1 | 0.003 | 1 | 0.0025 | 1.1
5 | S | 0.002 | 0.05 | 0.003 | 0.18 | 0.002 | 0.1 | 0.003 | 0.05 |  |  | 0.0025 | 0.2 | 0.0025 | 0.2 | 0.0025 | 0.15
2 | As | 0.001 | 0.05 | 0.002 | 0.28 | 0.015 | 0.3 |  |  | 0.002 | 0.5 | 0.0015 | 0.2 | 0.0015 | 0.2 | 0.0025 | 0.5
3 | Sn | 0.001 | 0.2 | 0.75 | 10 | 0.035 | 2.5 | 0.001 | 0.07 | 0.001 | 0.4 | 1 | 22 | 1 | 5 | 0.001 | 22
6 | C | 0.005 | 0.03 |  |  | 0.005 | 0.03 | 0.005 | 0.03 | [6 empty] | 0.005 | 0.04
7 | B | 0.003 | 0.01 |  |  | 0.003 | 0.01 | [8 empty] | 0.005 | 0.01
ANALYTICAL PROGRAM OF Metavision MX+ (Cu base) Smart UVis probe
Sr.No | Elements | Pure Cu |  | Gun_Metal |  | Brasses |  | Cu_Ni |  | Cu_Al |  | Cu_Sn/Pb |  | P_Bronze |  | Global_Cu
|  | Min% | Max% | Min% | Max% | Min% | Max% | Min% | Max% | Min% | Max% | Min% | Max% | Min% | Max% | Min% | Max%
1 | Zn | 0.003 | 0.2 | 1 | 9 | 3.5 | 46 | 0.003 | 1 | 0.003 | 1 | 0.003 | 6 | 0.003 | 6 | 0.003 | 46
2 | Pb | 0.003 | 0.4 | 0.005 | 8 | 0.003 | 3.5 | 0.003 | 0.06 | 0.003 | 0.5 | 0.003 | 25 | 0.003 | 5 | 0.05 | 22
3 | Sn | 0.001 | 0.2 | 0.75 | 10 | 0.035 | 2.5 | 0.001 | 0.07 | 0.001 | 0.4 | 1 | 22 | 1 | 5 | 0.001 | 22
4 | Mn | 0.002 | 0.14 | 0.002 | 0.06 | 0.002 | 6 | 0.002 | 2.5 | 0.002 | 7 | 0.002 | 0.45 | 0.002 | 0.45 | 0.005 | 7
5 | Fe | 0.002 | 0.1 | 0.003 | 0.4 | 0.003 | 5 | 0.003 | 3 | 0.003 | 7 | 0.003 | 0.5 | 0.002 | 0.5 | 0.003 | 6.5
6 | Ni | 0.003 | 0.45 | 0.003 | 3.5 | 0.003 | 3.3 | 3.5 | 35 | 0.003 | 7 | 0.003 | 2 | 0.003 | 2 | 0.003 | 35
7 | Si | 0.005 | 0.1 | 0.01 | 0.15 | 0.002 | 0.6 | 0.008 | 0.7 | 0.008 | 0.35 | 0.001 | 0.2 | 0.008 | 0.2 | 0.008 | 7.5
8 | Mg | 0.003 | 0.05 |  |  |  |  | 0.003 | 0.01 | 0.003 | 0.2 | 0.003 | 0.01 | 0.003 | 0.01 | 0.003 | 0.2
9 | Cr | 0.005 | 0.9 | 0.005 | 0.06 |  |  | 0.005 | 2.5 | 0.005 | 0.22 |  |  |  |  | 0.005 | 2.5
10 | Al | 0.005 | 0.05 | 0.005 | 0.23 | 0.005 | 2 | 0.005 | 0.03 | 2 | 15 | 0.005 | 0.15 | 0.005 | 0.15 | 0.005 | 12
11 | Be | 0.003 | 0.01 |  |  | 0.003 | 0.01 | 0.003 | 0.02 | [6 empty] | 0.003 | 2.8
12 | Ag | 0.005 | 0.55 | 0.005 | 0.05 | 0.005 | 0.03 |  |  |  |  | 0.005 | 0.05 | 0.005 | 0.05 | 0.005 | 1.6
13 | Co | 0.003 | 0.05 |  |  | 0.004 | 0.1 | 0.003 | 0.1 |  |  | 0.003 | 0.2 | 0.003 | 0.2 | 0.003 | 2.4
14 | Bi | 0.003 | 0.1 | 0.003 | 6 | 0.003 | 1 |  |  |  |  | 0.005 | 0.3 | 0.005 | 0.3 | 0.003 | 4.5
15 | Cd | 0.003 | 0.02 |  |  | 0.003 | 0.13 | [8 empty] | 0.003 | 0.13
16 | Sb | 0.003 | 0.3 | 0.003 | 1.3 | 0.003 | 0.4 |  |  |  |  | 0.003 | 0.55 | 0.003 | 0.5 | 0.003 | 1.3
17 | Zr | 0.005 | 0.05 |  |  |  |  | 0.005 | 0.4 | [6 empty] | 0.005 | 0.5
18 | In | 0.005 | 0.1 |  |  |  |  | 0.005 | 0.8 | [6 empty] | 0.005 | 1
19 | Au | 0.01 | 0.1 | [12 empty] | 0.01 | 0.1
20 | Nb | [6 empty] | 0.005 | 1.5 | [6 empty] | 0.005 | 1.3
21 | Se | 0.003 | 0.03 | 0.003 | 1.4 | [10 empty] | 0.003 | 1.4
22 | Te | 0.005 | 0.07 | [12 empty] | 0.0025 | 0.07
23 | P | 0.002 | 0.1 | 0.003 | 0.25 | 0.002 | 0.2 | 0.003 | 0.04 | 0.003 | 0.05 | 0.003 | 1 | 0.003 | 1 | 0.0025 | 1.1
24 | S | 0.002 | 0.05 | 0.003 | 0.18 | 0.002 | 0.1 | 0.003 | 0.05 |  |  | 0.0025 | 0.2 | 0.0025 | 0.2 | 0.0025 | 0.15
25 | As | 0.001 | 0.05 | 0.002 | 0.28 | 0.015 | 0.3 |  |  | 0.002 | 0.5 | 0.0015 | 0.2 | 0.0015 | 0.2 | 0.0025 | 0.5
26 | C | 0.005 | 0.03 |  |  | 0.005 | 0.03 | 0.005 | 0.03 | [6 empty] | 0.005 | 0.04
27 | B | 0.003 | 0.01 |  |  | 0.003 | 0.01 | [8 empty] | 0.005 | 0.01
28 | Cu | REF | REF | REF | REF | REF | REF | REF | REF | REF | REF | REF | REF | REF | REF | REF | REF

## Ni Base
ANALYTICAL PROGRAM OF Metavision MX+ (Ni base) Spark Probe
Sr.No | Elements | Pure Ni |  | Ni Hastelloy |  | Ni_Monel |  | Ni_Incoloy |  | Ni_Inconel |  | Ni Hastelloy
|  | Min% | Max% | Min% | Max% | Min% | Max% | Min% | Max% | Min% | Max% | Min% | Max%
1 | C | 0.05 | 0.2 | 0.02 | 0.2 | 0.02 | 0.2 | 0.02 | 0.2 | 0.02 | 0.1 | 0.01 | 0.2
2 | Mn | 0.005 | 0.5 | 0.008 | 1.5 | 0.008 | 4 | 0.008 | 2 | 0.008 | 2 | 0.02 | 1.5
3 | Si | 0.01 | 0.2 | 0.01 | 2 | 0.01 | 5 | 0.01 | 1.5 | 0.01 | 1 | 0.01 | 2.2
4 | Cu | 0.005 | 0.1 | 0.005 | 0.5 | 0.005 | 35 | 0.005 | 1 | 0.005 | 2 | 0.005 | 2
5 | Cr | 0.005 | 0.2 | 0.005 | 25 | 0.005 | 0.55 | 8.5 | 30 | 5 | 30 | 0.005 | 35
6 | Mo | 0.01 | 0.5 | 3 | 37 | 0.01 | 0.07 |  |  | 0.01 | 10 | 0.01 | 37
7 | W | 0.005 | 0.1 | 0.0075 | 5 |  |  |  |  | 0.005 | 3 | 0.005 | 15
8 | Fe | 0.005 | 0.5 | 0.25 | 25 | 0.005 | 3 | 15 | 50 | 2 | 30 | 0.005 | 25
9 | Al | 0.008 | 0.05 | 0.008 | 0.5 | 0.008 | 4.5 | 0.008 | 1 | 0.008 | 1 | 0.008 | 7
10 | Co | 0.01 | 0.2 | 0.01 | 3 | 0.01 | 0.5 |  |  | 0.01 | 4 | 0.01 | 4
11 | Mg | 0.005 | 0.05 | 0.005 | 0.02 | 0.005 | 0.14 |  |  | 0.005 | 0.05 | 0.005 | 0.02
12 | Nb | 0.008 | 0.5 | 0.008 | 0.5 | 0.008 | 0.02 |  |  | 0.008 | 6 | 0.008 | 7.2
13 | Pb | 0.008 | 0.1 |  |  | 0.008 | 0.07
14 | Ti | 0.008 | 0.05 | 0.008 | 0.5 | 0.008 | 1.5 | 0.008 | 0.8 | 0.008 | 3 | 0.008 | 2
15 | V | 0.008 | 0.01 | 0.008 | 1 |  |  |  |  | 0.001 | 0.085 | 0.01 | 1
16 | Ta |  |  | 0.008 | 0.05
17 | Zr | 0.01 | 0.2 | 0.01 | 0.3
18 | Sn | 0.01 | 0.2 | 0.01 | 0.2
19 | Zn | 0.005 | 0.01
ANALYTICAL PROGRAM OF Metavision MX+ (Ni base) Smart UV Probe
Sr.No | Elements | Pure Ni |  | Ni Hastelloy |  | Ni_Monel |  | Ni_Incoloy |  | Ni_Inconel |  | Ni Hastelloy
|  | Min% | Max% | Min% | Max% | Min% | Max% | Min% | Max% | Min% | Max% | Min% | Max%
1 | C | 0.005 | 0.2 | 0.006 | 0.2 | 0.006 | 0.2 | 0.006 | 0.2 | 0.01 | 0.1 | 0.02 | 0.35
2 | Si | 0.005 | 0.4 | 0.008 | 2.2 | 0.008 | 3.5 | 0.008 | 1.5 | 0.01 | 1 | 0.1 | 2.2
3 | B | 0.001 | 0.01 | 0.002 | 0.02 |  |  |  |  | 0.008 | 0.01 | 0.01 | 0.02
4 | P | 0.005 | 0.05 | 0.006 | 0.06 | 0.006 | 0.3 | 0.006 | 0.06 | 0.006 | 0.06 | 0.008 | 0.06
5 | S | 0.005 | 0.01 | 0.008 | 0.06 | 0.008 | 0.1 | 0.008 | 0.03 | 0.008 | 0.03 | 0.008 | 0.06
6 | Sn | 0.001 | 0.2 | 0.001 | 0.01 | [6 empty] | 0.008 | 0.01
7 | N | 0.005 | 0.1 | 0.008 | 0.03 | [6 empty] | 0.02 | 0.03
ANALYTICAL PROGRAM OF Metavision MX+ (Ni base) Smart UVis Probe
Sr.No | Elements | Pure Ni |  | Ni Hastelloy |  | Ni_Monel |  | Ni_Incoloy |  | Ni_Inconel |  | Ni Hastelloy
|  | Min% | Max% | Min% | Max% | Min% | Max% | Min% | Max% | Min% | Max% | Min% | Max%
1 | C | 0.005 | 0.2 | 0.006 | 0.2 | 0.006 | 0.2 | 0.006 | 0.2 | 0.01 | 0.1 | 0.02 | 0.35
2 | Mn | 0.005 | 0.5 | 0.008 | 1.5 | 0.008 | 4 | 0.008 | 2 | 0.008 | 2 | 0.02 | 1.5
3 | Si | 0.005 | 0.4 | 0.008 | 2.2 | 0.008 | 3.5 | 0.008 | 1.5 | 0.01 | 1 | 0.1 | 2.2
4 | Cu | 0.005 | 0.1 | 0.005 | 0.5 | 0.005 | 35 | 0.005 | 1 | 0.005 | 2 | 0.005 | 2
5 | Cr | 0.005 | 0.2 | 0.005 | 25 | 0.005 | 0.55 | 8.5 | 30 | 5 | 30 | 0.005 | 35
6 | Mo | 0.01 | 0.5 | 3 | 37 | 0.01 | 0.07 |  |  | 0.01 | 10 | 0.01 | 37
7 | W | 0.005 | 0.1 | 0.0075 | 5 |  |  |  |  | 0.005 | 3 | 0.005 | 15
8 | Fe | 0.005 | 0.5 | 0.25 | 25 | 0.005 | 3 | 15 | 50 | 2 | 30 | 0.005 | 25
9 | Al | 0.008 | 0.05 | 0.008 | 0.5 | 0.008 | 4.5 | 0.008 | 1 | 0.008 | 1 | 0.008 | 7
10 | Co | 0.01 | 0.2 | 0.01 | 3 | 0.01 | 0.5 |  |  | 0.01 | 4 | 0.01 | 4
11 | Mg | 0.005 | 0.05 | 0.005 | 0.02 | 0.005 | 0.14 |  |  | 0.005 | 0.05 | 0.005 | 0.02
12 | Nb | 0.008 | 0.5 | 0.008 | 0.5 | 0.008 | 0.02 |  |  | 0.008 | 6 | 0.008 | 7.2
13 | Pb | 0.008 | 0.1 |  |  | 0.008 | 0.07
14 | Ti | 0.008 | 0.05 | 0.008 | 0.5 | 0.008 | 1.5 | 0.008 | 0.8 | 0.008 | 3 | 0.008 | 2
15 | V | 0.008 | 0.01 | 0.008 | 1 |  |  |  |  | 0.001 | 0.085 | 0.01 | 1
16 | Ta |  |  | 0.008 | 0.05
17 | Zr | 0.01 | 0.2 | 0.01 | 0.3
18 | Sn | 0.001 | 0.2 | 0.001 | 0.01 | [6 empty] | 0.008 | 0.01
19 | Zn | 0.005 | 0.01
20 | B | 0.001 | 0.01 | 0.002 | 0.02 |  |  |  |  | 0.008 | 0.01 | 0.01 | 0.02
21 | P | 0.005 | 0.05 | 0.006 | 0.06 | 0.006 | 0.3 | 0.006 | 0.06 | 0.006 | 0.06 | 0.008 | 0.06
22 | S | 0.005 | 0.01 | 0.008 | 0.06 | 0.008 | 0.1 | 0.008 | 0.03 | 0.008 | 0.03 | 0.008 | 0.06
23 | N | 0.005 | 0.1 | 0.008 | 0.03 | [6 empty] | 0.02 | 0.03

## Zn base
ANALYTICAL PROGRAM OF Metavision MX+ (Zn base) Spark Probe
Sr.No | Elements | Pure Zn |  | Zamak |  | Zn-Pb Alloy |  | Zn-Al Alloy |  | Zn-Sb Alloy |  | Global_Zn
|  | Min% | Max% | Min% | Max% | Min% | Max% | Min% | Max% | Min% | Max% | Min% | Max%
1 | Pb | 0.003 | 1 | 0.003 | 0.6 | 0.175 | 5 | 0.003 | 0.5 | 0.003 | 0.5 | 0.003 | 5
2 | Mg | 0.002 | 0.15 | 0.002 | 0.2 | 0.002 | 0.15 | 0.002 | 0.2 | 0.002 | 0.2 | 0.002 | 0.2
3 | Al | 0.009 | 0.55 | 0.0175 | 15 | 0.009 | 0.55 | 0.5 | 11 | 0.009 | 0.5 | 0.009 | 15
4 | Cd | 0.002 | 0.2 | 0.002 | 0.2 | 0.002 | 0.05 | 0.002 | 0.05 | 0.002 | 0.05 | 0.002 | 0.2
5 | Sn | 0.005 | 0.25 | 0.005 | 0.1 | 0.005 | 0.01 | 0.005 | 0.5 | 0.005 | 0.5 | 0.005 | 0.5
6 | Cu | 0.002 | 0.5 | 0.002 | 7 | 0.002 | 1 | 0.002 | 7 | 0.002 | 7 | 0.002 | 7
7 | Sb | 0.009 | 0.15 |  |  | 0.009 | 0.15 | 0.009 | 0.5 | 0.5 | 11 | 0.009 | 11
8 | Fe | 0.003 | 0.3 | 0.003 | 0.1 | 0.003 | 0.07 | 0.003 | 0.5 | 0.003 | 0.5 | 0.003 | 0.5
9 | Mn | 0.002 | 0.05 | 0.002 | 0.1 | 0.002 | 0.1 | 0.002 | 0.1 | 0.002 | 0.1 | 0.002 | 0.1
10 | Ni | 0.001 | 0.06 | 0.001 | 0.06 | 0.001 | 0.03 | 0.001 | 0.03 | 0.001 | 0.03 | 0.001 | 0.06
11 | Ti | 0.001 | 0.015 | 0.001 | 0.05 | 0.001 | 0.02 | 0.001 | 0.02 |  |  | 0.001 | 0.05
12 | Bi | 0.001 | 0.03 | 0.001 | 0.03 | 0.0035 | 0.02 | 0.0035 | 0.02 | 0.0035 | 0.02 | 0.001 | 0.03
13 | In | 0.002 | 0.03 | [8 empty] | 0.002 | 0.03
14 | Tl | 0.002 | 0.01 | [8 empty] | 0.002 | 0.01
15 | Ce | 0.005 | 0.05 | 0.005 | 0.06 | 0.005 | 0.06 | 0.005 | 0.06 |  |  | 0.005 | 0.06
16 | Cr | 0.003 | 0.2 | 0.003 | 0.01 | 0.0035 | 0.01 | 0.0035 | 0.01 |  |  | 0.003 | 0.2
17 | Si | 0.003 | 0.01 | 0.003 | 0.08 | 0.0035 | 0.02 | 0.003 | 0.5 |  |  | 0.003 | 0.5
18 | La | 0.003 | 0.03 | [8 empty] | 0.003 | 0.03
19 | Ca | 0.002 | 0.05 | 0.002 | 0.05 | 0.002 | 0.05 | 0.002 | 0.05 |  |  | 0.002 | 0.05
ANALYTICAL PROGRAM OF Metavision MX+ (Zn base) Smart UV Probe
Sr.No | Elements | Pure Zn |  | Zamak |  | Zn-Pb Alloy |  | Zn-Al Alloy |  | Zn-Sb Alloy |  | Global_Zn
|  | Min% | Max% | Min% | Max% | Min% | Max% | Min% | Max% | Min% | Max% | Min% | Max%
1 | Sn | 0.001 | 0.25 | 0.0035 | 0.1 | 0.0035 | 0.01 | 0.0035 | 0.5 | 0.0035 | 0.5 | 0.001 | 0.5
2 | Pb | 0.001 | 1 | 0.0035 | 0.6 | 0.175 | 5 | 0.0035 | 0.5 | 0.0035 | 0.5 | 0.002 | 5
3 | As | 0.003 | 0.01 | [8 empty] | 0.003 | 0.01
ANALYTICAL PROGRAM OF Metavision MX+ (Zn base) Smart UVis Probe
Sr.No | Elements | Pure Zn |  | Zamak |  | Zn-Pb Alloy |  | Zn-Al Alloy |  | Zn-Sb Alloy |  | Global_Zn
|  | Min% | Max% | Min% | Max% | Min% | Max% | Min% | Max% | Min% | Max% | Min% | Max%
1 | Pb | 0.001 | 1 | 0.0035 | 0.6 | 0.175 | 5 | 0.0035 | 0.5 | 0.0035 | 0.5 | 0.002 | 5
2 | Mg | 0.002 | 0.15 | 0.002 | 0.2 | 0.002 | 0.15 | 0.002 | 0.2 | 0.002 | 0.2 | 0.002 | 0.2
3 | Al | 0.009 | 0.55 | 0.0175 | 15 | 0.009 | 0.55 | 0.5 | 11 | 0.009 | 0.5 | 0.009 | 15
4 | Cd | 0.002 | 0.2 | 0.002 | 0.2 | 0.002 | 0.05 | 0.002 | 0.05 | 0.002 | 0.05 | 0.002 | 0.2
5 | Sn | 0.001 | 0.25 | 0.0035 | 0.1 | 0.0035 | 0.01 | 0.0035 | 0.5 | 0.0035 | 0.5 | 0.001 | 0.5
6 | Cu | 0.002 | 0.5 | 0.002 | 7 | 0.002 | 1 | 0.002 | 7 | 0.002 | 7 | 0.002 | 7
7 | Sb | 0.009 | 0.15 |  |  | 0.009 | 0.15 | 0.009 | 0.5 | 0.5 | 11 | 0.009 | 11
8 | Fe | 0.003 | 0.3 | 0.003 | 0.1 | 0.003 | 0.07 | 0.003 | 0.5 | 0.003 | 0.5 | 0.003 | 0.5
9 | Mn | 0.002 | 0.05 | 0.002 | 0.1 | 0.002 | 0.1 | 0.002 | 0.1 | 0.002 | 0.1 | 0.002 | 0.1
10 | Ni | 0.001 | 0.06 | 0.001 | 0.06 | 0.001 | 0.03 | 0.001 | 0.03 | 0.001 | 0.03 | 0.001 | 0.06
11 | Ti | 0.001 | 0.015 | 0.001 | 0.05 | 0.001 | 0.02 | 0.001 | 0.02 |  |  | 0.001 | 0.05
12 | Bi | 0.001 | 0.03 | 0.001 | 0.03 | 0.0035 | 0.02 | 0.0035 | 0.02 | 0.0035 | 0.02 | 0.001 | 0.03
13 | In | 0.002 | 0.03 | [8 empty] | 0.002 | 0.03
14 | Tl | 0.002 | 0.01 | [8 empty] | 0.002 | 0.01
15 | Ce | 0.005 | 0.05 | 0.005 | 0.06 | 0.005 | 0.06 | 0.005 | 0.06 |  |  | 0.005 | 0.06
16 | Cr | 0.003 | 0.2 | 0.003 | 0.01 | 0.0035 | 0.01 | 0.0035 | 0.01 |  |  | 0.003 | 0.2
17 | Si | 0.003 | 0.01 | 0.003 | 0.08 | 0.0035 | 0.02 | 0.003 | 0.5 |  |  | 0.003 | 0.5
18 | La | 0.003 | 0.03 | [8 empty] | 0.003 | 0.03
19 | Ca | 0.002 | 0.05 | 0.002 | 0.05 | 0.002 | 0.05 | 0.002 | 0.05 |  |  | 0.002 | 0.05
20 | As | 0.003 | 0.01 | [8 empty] | 0.003 | 0.01

## Ti base
(Ti_Base)
Sr.No | Elements | Pure_Ti |  | Ti_Al_Sn_Mo_Zr |  | Ti_Al_V_Nb |  | Global_Ti |  | Orientation
|  | Min% | Max% | Min% | Max% | Min% | Max% | Min% | Max% | Min% | Max%
1 | Si | 0.005 | 0.03 | 0.008 | 1 | 0.008 | 0.03 | 0.008 | 1 | 0.005 | 1
2 | Mn | 0.005 | 0.05 | 0.008 | 0.01 | 0.005 | 6 | 0.008 | 6 | 0.005 | 6
3 | Cr | 0.008 | 0.08 |  |  | 0.008 | 1.5 | 0.008 | 0.01 | 0.008 | 1.5
4 | Ni | 0.008 | 0.08 | 0.01 | 0.01 | 0.008 | 0.05 | 0.01 | 0.08 | 0.008 | 0.08
5 | Mo | 0.01 | 0.08 | 0.015 | 20 | 0.01 | 1.5 | 0.008 | 20 | 0.008 | 20
6 | Al | 0.008 | 0.08 | 1 | 10 | 0.02 | 10 | 0.2 | 10 | 0.008 | 10
7 | Fe | 0.008 | 0.25 | 0.015 | 3 | 0.01 | 1.5 | 0.008 | 3 | 0.001 | 3
8 | V | 0.008 | 0.05 | 0.01 | 0.03 | 0.015 | 5 | 0.008 | 5 | 0.001 | 5
9 | W | 0.008 | 0.85 | 0.01 | 0.75 |  |  | 0.01 | 0.85 | 0.008 | 0.85
10 | Zr | 0.008 | 0.02 | 0.015 | 6 |  |  | 0.008 | 6 | 0.008 | 6
11 | Sn | 0.0005 | 0.05 | 0.01 | 15 | 0.005 | 0.05 | 0.001 | 15 | 0.0005 | 15
12 | Pd | 0.008 | 0.25 |  |  |  |  | 0.008 | 0.25 | 0.008 | 0.25
13 | C | 0.005 | 0.03 | 0.008 | 0.01 | 0.008 | 0.02 | 0.01 | 0.025 | 0.005 | 0.03
14 | Cu | 0.005 | 3 | 0.015 | 0.05 | 0.008 | 0.02 | 0.015 | 3 | 0.005 | 3
15 | B | 0.0005 | 0.01 |  |  |  |  | 0.0005 | 0.01 | 0.0005 | 0.01
16 | Co | 0.01 | 0.09 |  |  |  |  | 0.01 | 0.085 | 0.01 | 0.09
17 | Nb | 0.008 | 0.012 | 0.015 | 1 | 0.015 | 10 | 0.015 | 10 | 0.008 | 10